## Task1_2
No. | HTL_SMILES | HTL_Passivation_SILMES | FA | MA | Cs | I | Br | Cl | Voc | FF
1 | CSc%12ccc(N(c1ccc(SC)cc1)c%11ccc(/C(=C(c4ccc(N(c2ccc(SC)cc2)c3ccc(SC)cc3)cc4)\c7ccc(N(c5ccc(SC)cc5)c6cccc(SC)c6)cc7)c%10ccc(N(c8ccc(SC)cc8)c9ccc(SC)cc9)cc%10)cc%11)cc%12 | C([N+]1=C[N](C=C1)C)CCN.[N-]([S](=O)(=O)C(F)(F)F)[S](=O)(=O)C(F)(F)F | 0.9 | 0 | 0.1 | 3 | 0 | 0 | 1.26 | 0.785
2 | COC1=CC=C(C=C1)N(C2=CC=C(C=C2)OC)C3=CC4=C(C=C3)C5=C(C46C7=C(C=CC(=C7)N(C8=CC=C(C=C8)OC)C9=CC=C(C=C9)OC)C1=C6C=C(C=C1)N(C1=CC=C(C=C1)OC)C1=CC=C(C=C1)OC)C=C(C=C5)N(C1=CC=C(C=C1)OC)C1=CC=C(C=C1)OC | [Li+].C(F)(F)(F)S(=O)(=O)[N-]S(=O)(=O)C(F)(F)F | 0.8 | 0.05 | 0.15 | 2.55 | 0.45 | 0 | 1.229 | 0.782
3 | COC1=CC=C(C=C1)N(C2=CC=C(C=C2)OC)C3=CC4=C(C=C3)C5=C(C46C7=C(C=CC(=C7)N(C8=CC=C(C=C8)OC)C9=CC=C(C=C9)OC)C1=C6C=C(C=C1)N(C1=CC=C(C=C1)OC)C1=CC=C(C=C1)OC)C=C(C=C5)N(C1=CC=C(C=C1)OC)C1=CC=C(C=C1)OC | [Li+].C(F)(F)(F)S(=O)(=O)[N-]S(=O)(=O)C(F)(F)F | 0.85 | 0.15 | 0 | 2.55 | 0.45 | 0 | 1.197 | 0.774
4 | COC1=CC=C(C=C1)N(C2=CC=C(C=C2)OC)C3=CC4=C(C=C3)C5=C(C46C7=C(C=CC(=C7)N(C8=CC=C(C=C8)OC)C9=CC=C(C=C9)OC)C1=C6C=C(C=C1)N(C1=CC=C(C=C1)OC)C1=CC=C(C=C1)OC)C=C(C=C5)N(C1=CC=C(C=C1)OC)C1=CC=C(C=C1)OC | [Li+].C(F)(F)(F)S(=O)(=O)[N-]S(=O)(=O)C(F)(F)F | 0.85 | 0.15 | 0 | 2.55 | 0.45 | 0 | 1.196 | 0.774
5 | COC1=CC=C(C=C1)N(C2=CC=C(C=C2)OC)C3=CC4=C(C=C3)C5=C(C46C7=C(C=CC(=C7)N(C8=CC=C(C=C8)OC)C9=CC=C(C=C9)OC)C1=C6C=C(C=C1)N(C1=CC=C(C=C1)OC)C1=CC=C(C=C1)OC)C=C(C=C5)N(C1=CC=C(C=C1)OC)C1=CC=C(C=C1)OC | [Li+].C(F)(F)(F)S(=O)(=O)[N-]S(=O)(=O)C(F)(F)F | 0.71 | 0.25 | 0.04 | 2.49 | 0.51 | 0 | 1.19 | 0.75
6 | COC1=CC=C(C=C1)N(C2=CC=C(C=C2)OC)C3=CC4=C(C=C3)C5=C(C46C7=C(C=CC(=C7)N(C8=CC=C(C=C8)OC)C9=CC=C(C=C9)OC)C1=C6C=C(C=C1)N(C1=CC=C(C=C1)OC)C1=CC=C(C=C1)OC)C=C(C=C5)N(C1=CC=C(C=C1)OC)C1=CC=C(C=C1)OC | [Li+].C(F)(F)(F)S(=O)(=O)[N-]S(=O)(=O)C(F)(F)F | 0 | 1 | 0 | 3 | 0 | 0 | 1.186 | 0.782
7 | COc%10ccc(N(c1ccc(OC)cc1)c4cc5ccc6oc9cc(N(c2ccc(OC)cc2)c3ccc(OC)cc3)cc8ccc7oc(c4)c5c6c7c89)cc%10 | [Li+].C(F)(F)(F)S(=O)(=O)[N-]S(=O)(=O)C(F)(F)F | 0.7885 | 0.1615 | 0.05 | 2.52 | 0.48 | 0 | 1.18 | 0.761
8 | COC1=CC=C(C=C1)N(C2=CC=C(C=C2)OC)C3=CC4=C(C=C3)C5=C(C46C7=C(C=CC(=C7)N(C8=CC=C(C=C8)OC)C9=CC=C(C=C9)OC)C1=C6C=C(C=C1)N(C1=CC=C(C=C1)OC)C1=CC=C(C=C1)OC)C=C(C=C5)N(C1=CC=C(C=C1)OC)C1=CC=C(C=C1)OC | [Li+].C(F)(F)(F)S(=O)(=O)[N-]S(=O)(=O)C(F)(F)F | 0.992 | 0.008 | 0 | 2.976 | 0.024 | 0 | 1.18 | 0.848
9 | C1=C(C%11=C(C(=C1)C2=CC(=C(C3=C2N=C5C(=N3)C4=C(C(=CS4)F)C6=C5SC=C6F)C7=CC=C(C8=C7N[S]=N8)N(C9=CC=C(C=C9)OC)C%10=CC=C(C=C%10)OC)CC(CCC)C)N[S]=N%11)N(C%12=CC=C(C=C%12)OC)C%13=CC=C(C=C%13)OC | C([N]([H])[H])([H])([H])[H].C(=O)([O-])[H] | 0.9 | 0.1 | 0 | 3 | 0 | 0 | 1.18 | 0.795
10 | COC1=CC=C(C=C1)N(C2=CC=C(C=C2)OC)C3=CC4=C(C=C3)C5=C(C46C7=C(C=CC(=C7)N(C8=CC=C(C=C8)OC)C9=CC=C(C=C9)OC)C1=C6C=C(C=C1)N(C1=CC=C(C=C1)OC)C1=CC=C(C=C1)OC)C=C(C=C5)N(C1=CC=C(C=C1)OC)C1=CC=C(C=C1)OC | [Li+].C(F)(F)(F)S(=O)(=O)[N-]S(=O)(=O)C(F)(F)F | 0 | 1 | 0 | 3 | 0 | 0 | 1.177 | 0.78
11 | COC1=CC=C(C=C1)N(C2=CC=C(C=C2)OC)C3=CC4=C(C=C3)C5=C(C46C7=C(C=CC(=C7)N(C8=CC=C(C=C8)OC)C9=CC=C(C=C9)OC)C1=C6C=C(C=C1)N(C1=CC=C(C=C1)OC)C1=CC=C(C=C1)OC)C=C(C=C5)N(C1=CC=C(C=C1)OC)C1=CC=C(C=C1)OC | [Li+].C(F)(F)(F)S(=O)(=O)[N-]S(=O)(=O)C(F)(F)F | 0 | 1 | 0 | 3 | 0 | 0 | 1.171 | 0.78
12 | N(C1=C(C=C(C=C1C)C)C)(C2=CC=CC=C2)C3=CC=CC=C3 | CCN1C=C[N+](=C1)C.CC(=O)[O-] | 0.7885 | 0.1615 | 0.05 | 2.76 | 0.24 | 0 | 1.17 | 0.816
13 | C([N]6C1=C(C=CC(=C1)C5=CC=C(C3=C(OC)C(=C(C2=CC=CS2)C4=NSN=C34)OC)S5)C7=C6C=CC=C7)(CCCCCCCC)CCCCCCCC | CCN1C=C[N+](=C1)C.[I-] | 0.83 | 0.17 | 0 | 2.8 | 0.2 | 0 | 1.17 | 0.8
14 | Cc3cc(C)c(N(c1ccccc1)c2ccccc2)c(C)c3 | [Li+].C(F)(F)(F)S(=O)(=O)[N-]S(=O)(=O)C(F)(F)F | 0.95 | 0.05 | 0 | 2.85 | 0.15 | 0 | 1.17 | 0.8
15 | COC1=CC=C(C=C1)N(C2=CC=C(C=C2)OC)C3=CC4=C(C=C3)C5=C(C46C7=C(C=CC(=C7)N(C8=CC=C(C=C8)OC)C9=CC=C(C=C9)OC)C1=C6C=C(C=C1)N(C1=CC=C(C=C1)OC)C1=CC=C(C=C1)OC)C=C(C=C5)N(C1=CC=C(C=C1)OC)C1=CC=C(C=C1)OC | [Li+].C(F)(F)(F)S(=O)(=O)[N-]S(=O)(=O)C(F)(F)F | 0.3 | 0.7 | 0 | 3 | 0 | 0 | 1.17 | 0.779
16 | COC1=CC=C(C=C1)N(C2=CC=C(C=C2)OC)C3=CC4=C(C=C3)C5=C(C46C7=C(C=CC(=C7)N(C8=CC=C(C=C8)OC)C9=CC=C(C=C9)OC)C1=C6C=C(C=C1)N(C1=CC=C(C=C1)OC)C1=CC=C(C=C1)OC)C=C(C=C5)N(C1=CC=C(C=C1)OC)C1=CC=C(C=C1)OC | [Li+].C(F)(F)(F)S(=O)(=O)[N-]S(=O)(=O)C(F)(F)F | 0.79 | 0.16 | 0.05 | 2.49 | 0.51 | 0 | 1.169 | 0.774
17 | COC1=CC=C(C=C1)N(C2=CC=C(C=C2)OC)C3=CC4=C(C=C3)C5=C(C46C7=C(C=CC(=C7)N(C8=CC=C(C=C8)OC)C9=CC=C(C=C9)OC)C1=C6C=C(C=C1)N(C1=CC=C(C=C1)OC)C1=CC=C(C=C1)OC)C=C(C=C5)N(C1=CC=C(C=C1)OC)C1=CC=C(C=C1)OC | [Li+].C(F)(F)(F)S(=O)(=O)[N-]S(=O)(=O)C(F)(F)F | 0.7 | 0.3 | 0 | 3 | 0 | 0 | 1.161 | 0.784
18 | COc%14ccc(N(c1ccc(OC)cc1)c6ccc5c4ccc(N(c2ccc(OC)cc2)c3ccc(OC)cc3)cc4C%13(c5c6)c9cc(N(c7ccc(OC)cc7)c8ccc(OC)cc8)ccc9c%12ccc(N(c%10ccc(OC)cc%10)c%11ccc(OC)cc%11)cc%12%13)cc%14 | [Li+].C(F)(F)(F)S(=O)(=O)[N-]S(=O)(=O)C(F)(F)F | 0.95 | 0.05 | 0 | 2.85 | 0.15 | 0 | 1.16 | 0.73
19 | COC1=CC=C(C=C1)N(C2=CC=C(C=C2)NC(=O)C7=C3OCCOC3=C(C(=O)NC4=CC=C(C=C4)N(C5=CC=C(C=C5)OC)C6=CC=C(C=C6)OC)S7)C8=CC=C(C=C8)OC | [Li+].C(F)(F)(F)S(=O)(=O)[N-]S(=O)(=O)C(F)(F)F | 0 | 1 | 0 | 3 | 0 | 0 | 1.16 | 0.77
20 | CCCCCCCCC(CCCCCCCC)n7c1ccccc1c6ccc(c5ccc(c4c3c(=O)n(CCCCCCCC)c(c2cccs2)c3c(=O)n4CCCCCCCC)s5)cc67 | C([N+]1=C[N](C=C1)C)CCC.[Cl-] | 0 | 1 | 0 | 3 | 0 | 0 | 1.16 | 0.59
21 | COC1=CC=C(C=C1)N(C2=CC=C(C=C2)OC)C3=CC4=C(C=C3)C5=C(C46C7=C(C=CC(=C7)N(C8=CC=C(C=C8)OC)C9=CC=C(C=C9)OC)C1=C6C=C(C=C1)N(C1=CC=C(C=C1)OC)C1=CC=C(C=C1)OC)C=C(C=C5)N(C1=CC=C(C=C1)OC)C1=CC=C(C=C1)OC | [Li+].C(F)(F)(F)S(=O)(=O)[N-]S(=O)(=O)C(F)(F)F | 0.83 | 0.17 | 0 | 3 | 0 | 0 | 1.16 | 0.81
22 | COC1=CC=C(C=C1)N(C2=CC=C(C=C2)OC)C3=CC4=C(C=C3)C5=C(C46C7=C(C=CC(=C7)N(C8=CC=C(C=C8)OC)C9=CC=C(C=C9)OC)C1=C6C=C(C=C1)N(C1=CC=C(C=C1)OC)C1=CC=C(C=C1)OC)C=C(C=C5)N(C1=CC=C(C=C1)OC)C1=CC=C(C=C1)OC | [Li+].C(F)(F)(F)S(=O)(=O)[N-]S(=O)(=O)C(F)(F)F | 0.765 | 0.135 | 0.1 | 2.55 | 0.45 | 0 | 1.16 | 0.806
23 | COC1=CC=C(C=C1)N(C2=CC=C(C=C2)OC)C3=CC4=C(C=C3)C5=C(C46C7=C(C=CC(=C7)N(C8=CC=C(C=C8)OC)C9=CC=C(C=C9)OC)C1=C6C=C(C=C1)N(C1=CC=C(C=C1)OC)C1=CC=C(C=C1)OC)C=C(C=C5)N(C1=CC=C(C=C1)OC)C1=CC=C(C=C1)OC | [Li+].C(F)(F)(F)S(=O)(=O)[N-]S(=O)(=O)C(F)(F)F | 0.83 | 0.17 | 0 | 2.97 | 0.03 | 0 | 1.16 | 0.79
24 | COC1=CC=C(C=C1)N(C2=CC=C(C=C2)OC)C3=CC4=C(C=C3)C5=C(C46C7=C(C=CC(=C7)N(C8=CC=C(C=C8)OC)C9=CC=C(C=C9)OC)C1=C6C=C(C=C1)N(C1=CC=C(C=C1)OC)C1=CC=C(C=C1)OC)C=C(C=C5)N(C1=CC=C(C=C1)OC)C1=CC=C(C=C1)OC | [Li+].C(F)(F)(F)S(=O)(=O)[N-]S(=O)(=O)C(F)(F)F | 0.3 | 0.7 | 0 | 3 | 0 | 0 | 1.16 | 0.784
25 | COC1=CC=C(C=C1)N(C2=CC=C(C=C2)OC)C3=CC4=C(C=C3)C5=C(C46C7=C(C=CC(=C7)N(C8=CC=C(C=C8)OC)C9=CC=C(C=C9)OC)C1=C6C=C(C=C1)N(C1=CC=C(C=C1)OC)C1=CC=C(C=C1)OC)C=C(C=C5)N(C1=CC=C(C=C1)OC)C1=CC=C(C=C1)OC | [Li+].C(F)(F)(F)S(=O)(=O)[N-]S(=O)(=O)C(F)(F)F | 0.8 | 0.14 | 0.06 | 2.55 | 0.45 | 0 | 1.16 | 0.762
26 | COC1=CC=C(C=C1)N(C2=CC=C(C=C2)OC)C3=CC4=C(C=C3)C5=C(C46C7=C(C=CC(=C7)N(C8=CC=C(C=C8)OC)C9=CC=C(C=C9)OC)C1=C6C=C(C=C1)N(C1=CC=C(C=C1)OC)C1=CC=C(C=C1)OC)C=C(C=C5)N(C1=CC=C(C=C1)OC)C1=CC=C(C=C1)OC | [Li+].C(F)(F)(F)S(=O)(=O)[N-]S(=O)(=O)C(F)(F)F | 0.83 | 0 | 0.17 | 2.7 | 0.3 | 0 | 1.16 | 0.786
27 | COC1=CC=C(C=C1)N(C2=CC=C(C=C2)OC)C3=CC4=C(C=C3)C5=C(C46C7=C(C=CC(=C7)N(C8=CC=C(C=C8)OC)C9=CC=C(C=C9)OC)C1=C6C=C(C=C1)N(C1=CC=C(C=C1)OC)C1=CC=C(C=C1)OC)C=C(C=C5)N(C1=CC=C(C=C1)OC)C1=CC=C(C=C1)OC | [Li+].C(F)(F)(F)S(=O)(=O)[N-]S(=O)(=O)C(F)(F)F | 0 | 1 | 0 | 3 | 0 | 0 | 1.16 | 0.77
28 | COC1=CC=C(C=C1)N(C2=CC=C(C=C2)OC)C3=CC4=C(C=C3)C5=C(C46C7=C(C=CC(=C7)N(C8=CC=C(C=C8)OC)C9=CC=C(C=C9)OC)C1=C6C=C(C=C1)N(C1=CC=C(C=C1)OC)C1=CC=C(C=C1)OC)C=C(C=C5)N(C1=CC=C(C=C1)OC)C1=CC=C(C=C1)OC | [Li+].C(F)(F)(F)S(=O)(=O)[N-]S(=O)(=O)C(F)(F)F | 0.79 | 0.16 | 0.05 | 2.49 | 0.51 | 0 | 1.159 | 0.78
29 | CCCCCCc%12ccc(n%11c5cc(c4ccc(c3ccc(N(c1ccc(OC)cc1)c2ccc(OC)cc2)cc3)s4)sc5c%10sc(c9ccc(c8ccc(N(c6ccc(OC)cc6)c7ccc(OC)cc7)cc8)s9)cc%10%11)s%12 | C([N]1C=C[N+](=C1)C)CCC#N.[Cl-] | 0.3 | 0.7 | 0 | 2.85 | 0.15 | 0 | 1.157 | 0.799
30 | C1(=CC=C(C=C1)N(C2=CC=C(C=C2)OC)C3=CC=C(C=C3)OC)C4=CC=C5C(=C4)SC7C5N(C8C6=CC=C(C=C6SC78)C9=CC=C(C=C9)N(C%10=CC=C(C=C%10)OC)C%11=CC=C(C=C%11)OC)C%12=CC=C(S%12)CCCCC | [Li+].C(F)(F)(F)S(=O)(=O)[N-]S(=O)(=O)C(F)(F)F | 0.3 | 0.7 | 0 | 2.85 | 0.15 | 0 | 1.157 | 0.799
31 | COc%12ccc(/C(=C\c1cc%10c5c(c1)C(C)(C)c4cc(/C=C(c2ccc(OC)cc2)\c3ccc(OC)cc3)cc9c4N5c8c(cc(/C=C(c6ccc(OC)cc6)/c7ccc(OC)cc7)cc8C9(C)C)C%10(C)C)c%11ccc(OC)cc%11)cc%12 | C([N]([H])[H])([H])([H])[H].CC(=O)[O-] | 0.81 | 0.14 | 0.05 | 2.75 | 0.25 | 0 | 1.157 | 0.71
32 | COc%23ccc(N(c1ccc(OC)cc1)c%22ccc(c%21ccc(c9cc8c6cc(c5ccc(c4ccc(N(c2ccc(OC)cc2)c3ccc(OC)cc3)cc4)s5)sc6c7cc%20c(cc7c8s9)c%14sc(c%13ccc(c%12ccc(N(c%10ccc(OC)cc%10)c%11ccc(OC)cc%11)cc%12)s%13)cc%14c%19cc(c%18ccc(c%17ccc(N(c%15ccc(OC)cc%15)c%16ccc(OC)cc%16)cc%17)s%18)sc%19%20)s%21)cc%22)cc%23 | [Li+].C(F)(F)(F)S(=O)(=O)[N-]S(=O)(=O)C(F)(F)F | 0.74 | 0.16 | 0.1 | 2.48 | 0.52 | 0 | 1.153 | 0.733
33 | COC1=CC=C(C=C1)N(C2=CC=C(C=C2)OC)C3=CC4=C(C=C3)C5=C(C46C7=C(C=CC(=C7)N(C8=CC=C(C=C8)OC)C9=CC=C(C=C9)OC)C1=C6C=C(C=C1)N(C1=CC=C(C=C1)OC)C1=CC=C(C=C1)OC)C=C(C=C5)N(C1=CC=C(C=C1)OC)C1=CC=C(C=C1)OC | [Li+].C(F)(F)(F)S(=O)(=O)[N-]S(=O)(=O)C(F)(F)F | 0.827 | 0.123 | 0.05 | 2.631 | 0.369 | 0 | 1.152 | 0.783
34 | COC1=CC=C(C=C1)N(C2=CC=C(C=C2)OC)C3=CC4=C(C=C3)C5=C(C46C7=C(C=CC(=C7)N(C8=CC=C(C=C8)OC)C9=CC=C(C=C9)OC)C1=C6C=C(C=C1)N(C1=CC=C(C=C1)OC)C1=CC=C(C=C1)OC)C=C(C=C5)N(C1=CC=C(C=C1)OC)C1=CC=C(C=C1)OC | [Li+].C(F)(F)(F)S(=O)(=O)[N-]S(=O)(=O)C(F)(F)F | 0.8 | 0.15 | 0.05 | 2.55 | 0.45 | 0 | 1.151 | 0.806
35 | COC1=CC=C(C=C1)N(C2=CC=C(C=C2)OC)C3=CC4=C(C=C3)C5=C(C46C7=C(C=CC(=C7)N(C8=CC=C(C=C8)OC)C9=CC=C(C=C9)OC)C1=C6C=C(C=C1)N(C1=CC=C(C=C1)OC)C1=CC=C(C=C1)OC)C=C(C=C5)N(C1=CC=C(C=C1)OC)C1=CC=C(C=C1)OC | [Li+].C(F)(F)(F)S(=O)(=O)[N-]S(=O)(=O)C(F)(F)F | 0.81 | 0.14 | 0.05 | 2.55 | 0.45 | 0 | 1.151 | 0.791
36 | COC1=CC=C(C=C1)N(C2=CC=CC3=C2C6(C4=CC=CC=C34)C5=C(C=CC=C5)OC7=CC=CC=C67)C8=CC=C9C(=C8)C%19(C%10=CC(=CC=C9%10)N(C%11=CC=C(C=C%11)OC)C%12=CC=CC%13=C%12C%16(C%14=CC=CC=C%13%14)C%15=CC=CC=C%15OC%17=CC=CC=C%16%17)C%18=C(C=CC=C%18)OC%20=CC=CC=C%19%20 | [Li+].C(F)(F)(F)S(=O)(=O)[N-]S(=O)(=O)C(F)(F)F | 0.85 | 0.15 | 0 | 2.55 | 0.45 | 0 | 1.15 | 0.77
37 | CCCCCCn3c2ccc(/C=C/c1ccc(OC(C)(C)C)cc1)cc2c9c3c6c5cc(/C=C/c4ccc(OC(C)(C)C)cc4)ccc5n(CCCCCC)c6c%10c8cc(/C=C/c7ccc(OC(C)(C)C)cc7)ccc8n(CCCCCC)c9%10 | [Li+].C(F)(F)(F)S(=O)(=O)[N-]S(=O)(=O)C(F)(F)F | 0.83 | 0 | 0.17 | 2.7 | 0.3 | 0 | 1.15 | 0.8
38 | COc%14ccc(N(c1ccc(OC)cc1)c%13ccc%12c4ccc(N(c2ccc(OC)cc2)c3ccc(OC)cc3)cc4C(C%11c7cc(N(c5ccc(OC)cc5)c6ccc(OC)cc6)ccc7c%10ccc(N(c8ccc(OC)cc8)c9ccc(OC)cc9)cc%10%11)c%12c%13)cc%14 | [Li+].C(F)(F)(F)S(=O)(=O)[N-]S(=O)(=O)C(F)(F)F | 0.85 | 0.15 | 0 | 2.55 | 0.45 | 0 | 1.15 | 0.71
39 | C=Cc9ccc(CC8(Cc1ccc(C=C)cc1)c4cc(N(c2ccc(C)cc2)c3ccc(C)cc3)ccc4c7ccc(N(c5ccc(C)cc5)c6ccc(C)cc6)cc78)cc9 | CC[N+](CC)(CC)CC.[P-](F)(F)(F)(F)(F)(F) | 0 | 1 | 0 | 2.7 | 0 | 0.3 | 1.15 | 0.778
40 | COC1=CC=C(C=C1)N(C2=CC=C(C=C2)OC)C3=CC4=C(C=C3)C5=C(C46C7=C(C=CC(=C7)N(C8=CC=C(C=C8)OC)C9=CC=C(C=C9)OC)C1=C6C=C(C=C1)N(C1=CC=C(C=C1)OC)C1=CC=C(C=C1)OC)C=C(C=C5)N(C1=CC=C(C=C1)OC)C1=CC=C(C=C1)OC | [Li+].C(F)(F)(F)S(=O)(=O)[N-]S(=O)(=O)C(F)(F)F | 0.92 | 0.08 | 0 | 3 | 0 | 0 | 1.15 | 0.801
41 | COC1=CC=C(C=C1)N(C2=CC=C(C=C2)OC)C3=CC4=C(C=C3)C5=C(C46C7=C(C=CC(=C7)N(C8=CC=C(C=C8)OC)C9=CC=C(C=C9)OC)C1=C6C=C(C=C1)N(C1=CC=C(C=C1)OC)C1=CC=C(C=C1)OC)C=C(C=C5)N(C1=CC=C(C=C1)OC)C1=CC=C(C=C1)OC | C([N+]1=C[N](C=C1)C)CO.[B-](F)(F)(F)(F) | 0.86 | 0.09 | 0.05 | 2.7 | 0.3 | 0 | 1.15 | 0.78
42 | COC1=CC=C(C=C1)N(C2=CC=C(C=C2)OC)C3=CC4=C(C=C3)C5=C(C46C7=C(C=CC(=C7)N(C8=CC=C(C=C8)OC)C9=CC=C(C=C9)OC)C1=C6C=C(C=C1)N(C1=CC=C(C=C1)OC)C1=CC=C(C=C1)OC)C=C(C=C5)N(C1=CC=C(C=C1)OC)C1=CC=C(C=C1)OC | [Li+].C(F)(F)(F)S(=O)(=O)[N-]S(=O)(=O)C(F)(F)F | 0.95 | 0.05 | 0 | 2.85 | 0.15 | 0 | 1.15 | 0.769
43 | COC1=CC=C(C=C1)N(C2=CC=C(C=C2)OC)C3=CC4=C(C=C3)C5=C(C46C7=C(C=CC(=C7)N(C8=CC=C(C=C8)OC)C9=CC=C(C=C9)OC)C1=C6C=C(C=C1)N(C1=CC=C(C=C1)OC)C1=CC=C(C=C1)OC)C=C(C=C5)N(C1=CC=C(C=C1)OC)C1=CC=C(C=C1)OC | [Li+].C(F)(F)(F)S(=O)(=O)[N-]S(=O)(=O)C(F)(F)F | 0.9 | 0.1 | 0 | 2.9 | 0.1 | 0 | 1.15 | 0.768
44 | COC1=CC=C(C=C1)N(C2=CC=C(C=C2)OC)C3=CC4=C(C=C3)C5=C(C46C7=C(C=CC(=C7)N(C8=CC=C(C=C8)OC)C9=CC=C(C=C9)OC)C1=C6C=C(C=C1)N(C1=CC=C(C=C1)OC)C1=CC=C(C=C1)OC)C=C(C=C5)N(C1=CC=C(C=C1)OC)C1=CC=C(C=C1)OC | [Li+].C(F)(F)(F)S(=O)(=O)[N-]S(=O)(=O)C(F)(F)F | 0.9 | 0.1 | 0 | 2.9 | 0.1 | 0 | 1.15 | 0.75
45 | COC1=CC=C(C=C1)N(C2=CC=C(C=C2)OC)C3=CC4=C(C=C3)C5=C(C46C7=C(C=CC(=C7)N(C8=CC=C(C=C8)OC)C9=CC=C(C=C9)OC)C1=C6C=C(C=C1)N(C1=CC=C(C=C1)OC)C1=CC=C(C=C1)OC)C=C(C=C5)N(C1=CC=C(C=C1)OC)C1=CC=C(C=C1)OC | [Li+].C(F)(F)(F)S(=O)(=O)[N-]S(=O)(=O)C(F)(F)F | 0.57 | 0.43 | 0 | 2.87 | 0.13 | 0 | 1.15 | 0.76
46 | COC1=CC=C(C=C1)N(C2=CC=C(C=C2)OC)C3=CC4=C(C=C3)C5=C(C46C7=C(C=CC(=C7)N(C8=CC=C(C=C8)OC)C9=CC=C(C=C9)OC)C1=C6C=C(C=C1)N(C1=CC=C(C=C1)OC)C1=CC=C(C=C1)OC)C=C(C=C5)N(C1=CC=C(C=C1)OC)C1=CC=C(C=C1)OC | [Li+].C(F)(F)(F)S(=O)(=O)[N-]S(=O)(=O)C(F)(F)F | 1 | 0 | 0 | 3 | 0 | 0 | 1.15 | 0.78
47 | COc9ccc(/C(=C\c7ccc(N(c3ccc(/C=C(c1ccc(OC)cc1)\c2ccc(OC)cc2)cc3)c6ccc(/C=C(c4ccc(OC)cc4)/c5ccc(OC)cc5)cc6)cc7)c8ccc(OC)cc8)cc9 | [P](=[N+]=[P](C1=CC=CC=C1)(C2=CC=CC=C2)C3=CC=CC=C3)(C4=CC=CC=C4)(C5=CC=CC=C5)C6=CC=CC=C6.[N-]([S](=O)(=O)C(F)(F)F)[S](=O)(=O)C(F)(F)F | 0 | 1 | 0 | 3 | 0 | 0 | 1.15 | 0.777
48 | C1=C(C=CC(=C1)C2=CC(=C(C3=C2N=C5C(=N3)C4=C(C(=CS4)F)C6=C5SC=C6F)C7=CC=C(C=C7)N(C8=CC=C(C=C8)OC)C9=CC=C(C=C9)OC)CC(CCC)C)N(C%10=CC=C(C=C%10)OC)C%11=CC=C(C=C%11)OC | C([N+]1=C[N]C=C1)COC(C(C)C)=O.[N-]([S](=O)(=O)C(F)(F)F)[S](=O)(=O)C(F)(F)F | 0.9 | 0.1 | 0 | 3 | 0 | 0 | 1.15 | 0.77
49 | C1(=CC=C(C=C1)C2=CC=C(C=C2)N(C3=CC=C(C=C3)OC)C4=CC=C(C=C4)OC)C(=C(C5=CC=C(C=C5)C6=CC=C(C=C6)N(C7=CC=C(C=C7)OC)C8=CC=C(C=C8)OC)C9=CC=C(C=C9)C%10=CC=C(C=C%10)N(C%11=CC=C(C=C%11)OC)C%12=CC=C(C=C%12)OC)C%13=CC=C(C=C%13)C%14=CC=C(C=C%14)N(C%15=CC=C(C=C%15)OC)C%16=CC=C(C=C%16)OC | C([N]([H])[H])([H])([H])[H].CC(=O)[O-] | 0.9 | 0.1 | 0 | 3 | 0 | 0 | 1.15 | 0.809
50 | COc%10ccc(N(c1ccc(OC)cc1)c9ccc8c4ccc(N(c2ccc(OC)cc2)c3ccc(OC)cc3)cc4C7(c5ccsc5c6sccc67)c8c9)cc%10 | [Li+].C(F)(F)(F)S(=O)(=O)[N-]S(=O)(=O)C(F)(F)F | 0.85 | 0.15 | 0 | 2.55 | 0.45 | 0 | 1.148 | 0.77
51 | CCCCCC[N]2C1=C8C(=C5C(=C1C3=C2C=CC(=C3)C4=CC=C(C=C4)OC)[N](C7=C5C=C(C6=CC=C(C=C6)OC)C=C7)CCCCCC)[N](C%10=C8C=C(C9=CC=C(C=C9)OC)C=C%10)CCCCCC | [Li+].C(F)(F)(F)S(=O)(=O)[N-]S(=O)(=O)C(F)(F)F | 0.85 | 0.15 | 0 | 2.55 | 0.45 | 0 | 1.146 | 0.75
52 | COC1=CC=C(C=C1)N(C2=CC=C(C=C2)OC)C3=CC4=C(C=C3)C5=C(C46C7=C(C=CC(=C7)N(C8=CC=C(C=C8)OC)C9=CC=C(C=C9)OC)C1=C6C=C(C=C1)N(C1=CC=C(C=C1)OC)C1=CC=C(C=C1)OC)C=C(C=C5)N(C1=CC=C(C=C1)OC)C1=CC=C(C=C1)OC | [Li+].C(F)(F)(F)S(=O)(=O)[N-]S(=O)(=O)C(F)(F)F | 0 | 1 | 0 | 3 | 0 | 0 | 1.146 | 0.782
53 | C1=CC(=CS1)CCCCCC | C([N]([H])[H])([H])([H])[H].C(=O)([O-])[H] | 0.95 | 0.05 | 0 |  | 0.15 | 0 | 1.145 | 0.799
54 | COc7ccc(C(c1ccc(OC)cc1)c6ccc(c5sc(c4ccc(N(c2ccc(OC)cc2)c3ccc(OC)cc3)cc4)c(OC)c5OC)cc6)cc7 | [Li+].C(F)(F)(F)S(=O)(=O)[N-]S(=O)(=O)C(F)(F)F | 0.85 | 0.15 | 0 | 2.55 | 0.45 | 0 | 1.145 | 0.64
55 | COC1=CC=C(C=C1)N(C2=CC=C(C=C2)OC)C3=CC4=C(C=C3)C5=C(C46C7=C(C=CC(=C7)N(C8=CC=C(C=C8)OC)C9=CC=C(C=C9)OC)C1=C6C=C(C=C1)N(C1=CC=C(C=C1)OC)C1=CC=C(C=C1)OC)C=C(C=C5)N(C1=CC=C(C=C1)OC)C1=CC=C(C=C1)OC | [Li+].C(F)(F)(F)S(=O)(=O)[N-]S(=O)(=O)C(F)(F)F | 0.9 | 0.1 | 0 | 3 | 0 | 0 | 1.145 | 0.808
56 | O(CCOCCOCCOC6=C(C1=CC=C(S1)C3=CC2=C(OCC(CC)CCCC)C4=C(C(=C2S3)OCC(CC)CCCC)C=CS4)C5=NSN=C5C(=C6OCCOCCOCCOC)C7=CC=CS7)C | C([N]([H])[H])([H])([H])[H].C(CC)(=O)[O-] | 0.78 | 0.16 | 0.06 | 2.52 | 0.48 | 0 | 1.14 | 0.798
57 | N(C1=CC=C(C=C1)OC)(C2=CC=C(C=C2)OC)C3=CC=C5C(=C3)C8(C4=CC(=CC=C4O5)N(C6=CC=C(C=C6)OC)C7=CC=C(C=C7)OC)C%12=C(C9=CC=C(C=C89)N(C%10=CC=C(C=C%10)OC)C%11=CC=C(C=C%11)OC)C=CC(=C%12)N(C%13=CC=C(C=C%13)OC)C%14=CC=C(C=C%14)OC | [Li+].C(F)(F)(F)S(=O)(=O)[N-]S(=O)(=O)C(F)(F)F | 0 | 1 | 0 | 3 | 0 | 0 | 1.14 | 0.71
58 | COc%10ccc(n9c4cc(c3ccc(N(c1ccc(C)cc1)c2ccc(C)cc2)cc3)sc4c8sc(c7ccc(N(c5ccc(C)cc5)c6ccc(C)cc6)cc7)cc89)cc%10 | [Li+].C(F)(F)(F)S(=O)(=O)[N-]S(=O)(=O)C(F)(F)F | 0.7885 | 0.1615 | 0.05 | 2.61 | 0.39 | 0 | 1.14 | 0.746
59 | CCCCCCCCC(CCCCCCCC)n7c5CC(c4ccc(c3c2c(=O)n(CCCCCCCC)c(c1cccs1)c2c(=O)n3CCCCCCCC)s4)/C=C\c5c6ccccc67 | CCN1C=C[N+](=C1)C.[Cl-] | 0 | 1 | 0 | 3 | 0 | 0 | 1.14 | 0.49
60 | COC1=CC=C(C=C1)N(C2=CC=C(C=C2)OC)C3=CC4=C(C=C3)C5=C(C46C7=C(C=CC(=C7)N(C8=CC=C(C=C8)OC)C9=CC=C(C=C9)OC)C1=C6C=C(C=C1)N(C1=CC=C(C=C1)OC)C1=CC=C(C=C1)OC)C=C(C=C5)N(C1=CC=C(C=C1)OC)C1=CC=C(C=C1)OC | [Li+].C(F)(F)(F)S(=O)(=O)[N-]S(=O)(=O)C(F)(F)F | 0.83 | 0.17 | 0 | 2.7 | 0.3 | 0 | 1.14 | 0.77
61 | COC1=CC=C(C=C1)N(C2=CC=C(C=C2)OC)C3=CC4=C(C=C3)C5=C(C46C7=C(C=CC(=C7)N(C8=CC=C(C=C8)OC)C9=CC=C(C=C9)OC)C1=C6C=C(C=C1)N(C1=CC=C(C=C1)OC)C1=CC=C(C=C1)OC)C=C(C=C5)N(C1=CC=C(C=C1)OC)C1=CC=C(C=C1)OC | C([N+]1=C[N](C=C1)C)CCC.[B-](F)(F)(F)(F) | 0.86 | 0.09 | 0.05 | 2.7 | 0.3 | 0 | 1.14 | 0.78
62 | COC1=CC=C(C=C1)N(C2=CC=C(C=C2)OC)C3=CC4=C(C=C3)C5=C(C46C7=C(C=CC(=C7)N(C8=CC=C(C=C8)OC)C9=CC=C(C=C9)OC)C1=C6C=C(C=C1)N(C1=CC=C(C=C1)OC)C1=CC=C(C=C1)OC)C=C(C=C5)N(C1=CC=C(C=C1)OC)C1=CC=C(C=C1)OC | [Li+].C(F)(F)(F)S(=O)(=O)[N-]S(=O)(=O)C(F)(F)F | 0.8 | 0.13 | 0.07 | 2.61 | 0.39 | 0 | 1.14 | 0.818
63 | COC1=CC=C(C=C1)N(C2=CC=C(C=C2)OC)C3=CC4=C(C=C3)C5=C(C46C7=C(C=CC(=C7)N(C8=CC=C(C=C8)OC)C9=CC=C(C=C9)OC)C1=C6C=C(C=C1)N(C1=CC=C(C=C1)OC)C1=CC=C(C=C1)OC)C=C(C=C5)N(C1=CC=C(C=C1)OC)C1=CC=C(C=C1)OC | [Li+].C(F)(F)(F)S(=O)(=O)[N-]S(=O)(=O)C(F)(F)F | 0.79 | 0.16 | 0.05 | 2.49 | 0.51 | 0 | 1.14 | 0.8
64 | COC1=CC=C(C=C1)N(C2=CC=C(C=C2)OC)C3=CC4=C(C=C3)C5=C(C46C7=C(C=CC(=C7)N(C8=CC=C(C=C8)OC)C9=CC=C(C=C9)OC)C1=C6C=C(C=C1)N(C1=CC=C(C=C1)OC)C1=CC=C(C=C1)OC)C=C(C=C5)N(C1=CC=C(C=C1)OC)C1=CC=C(C=C1)OC | [Li+].C(F)(F)(F)S(=O)(=O)[N-]S(=O)(=O)C(F)(F)F | 0.79 | 0.16 | 0.05 | 2.49 | 0.51 | 0 | 1.14 | 0.726
65 | COC1=CC=C(C=C1)N(C2=CC=C(C=C2)OC)C3=CC4=C(C=C3)C5=C(C46C7=C(C=CC(=C7)N(C8=CC=C(C=C8)OC)C9=CC=C(C=C9)OC)C1=C6C=C(C=C1)N(C1=CC=C(C=C1)OC)C1=CC=C(C=C1)OC)C=C(C=C5)N(C1=CC=C(C=C1)OC)C1=CC=C(C=C1)OC | [Li+].C(F)(F)(F)S(=O)(=O)[N-]S(=O)(=O)C(F)(F)F | 0.79 | 0.16 | 0.05 | 2.55 | 0.45 | 0 | 1.14 | 0.8
66 | COC1=CC=C(C=C1)N(C2=CC=C(C=C2)OC)C3=CC4=C(C=C3)C5=C(C46C7=C(C=CC(=C7)N(C8=CC=C(C=C8)OC)C9=CC=C(C=C9)OC)C1=C6C=C(C=C1)N(C1=CC=C(C=C1)OC)C1=CC=C(C=C1)OC)C=C(C=C5)N(C1=CC=C(C=C1)OC)C1=CC=C(C=C1)OC | [Li+].C(F)(F)(F)S(=O)(=O)[N-]S(=O)(=O)C(F)(F)F | 0.79 | 0.16 | 0.05 | 2.49 | 0.51 | 0 | 1.14 | 0.76
67 | COC1=CC=C(C=C1)N(C2=CC=C(C=C2)OC)C3=CC4=C(C=C3)C5=C(C46C7=C(C=CC(=C7)N(C8=CC=C(C=C8)OC)C9=CC=C(C=C9)OC)C1=C6C=C(C=C1)N(C1=CC=C(C=C1)OC)C1=CC=C(C=C1)OC)C=C(C=C5)N(C1=CC=C(C=C1)OC)C1=CC=C(C=C1)OC | [Li+].C(F)(F)(F)S(=O)(=O)[N-]S(=O)(=O)C(F)(F)F | 0.3 | 0.7 | 0 | 2.775 | 0.225 | 0 | 1.14 | 0.76
68 | COC1=CC=C(C=C1)N(C2=CC=C(C=C2)OC)C3=CC4=C(C=C3)C5=C(C46C7=C(C=CC(=C7)N(C8=CC=C(C=C8)OC)C9=CC=C(C=C9)OC)C1=C6C=C(C=C1)N(C1=CC=C(C=C1)OC)C1=CC=C(C=C1)OC)C=C(C=C5)N(C1=CC=C(C=C1)OC)C1=CC=C(C=C1)OC | [Li+].C(F)(F)(F)S(=O)(=O)[N-]S(=O)(=O)C(F)(F)F | 0.46 | 0.49 | 0.05 | 2.88 | 0.12 | 0 | 1.14 | 0.771
69 | COC1=CC=C(C=C1)N(C2=CC=C(C=C2)OC)C3=CC4=C(C=C3)C5=C(C46C7=C(C=CC(=C7)N(C8=CC=C(C=C8)OC)C9=CC=C(C=C9)OC)C1=C6C=C(C=C1)N(C1=CC=C(C=C1)OC)C1=CC=C(C=C1)OC)C=C(C=C5)N(C1=CC=C(C=C1)OC)C1=CC=C(C=C1)OC | [Li+].C(F)(F)(F)S(=O)(=O)[N-]S(=O)(=O)C(F)(F)F | 0.57 | 0.43 | 0 | 2.96 | 0.04 | 0 | 1.14 | 0.8
70 | COc%15ccc(N(c1ccc(OC)cc1)c2ccc%14c(c2)c(=Cc%10ccc(C=c8c5cc(N(c3ccc(OC)cc3)c4ccc(OC)cc4)ccc5c9ccc(N(c6ccc(OC)cc6)c7ccc(OC)cc7)cc89)s%10)c%13cc(N(c%11ccc(OC)cc%11)c%12ccc(OC)cc%12)ccc%13%14)cc%15 | [Li+].C(F)(F)(F)S(=O)(=O)[N-]S(=O)(=O)C(F)(F)F | 0.85 | 0.15 | 0 | 2.55 | 0.45 | 0 | 1.139 | 0.77
71 | COc%15ccc(N(c1ccc(OC)cc1)c2ccc%14c(c2)c(=Cc3ccccc3C=c9c6cc(N(c4ccc(OC)cc4)c5ccc(OC)cc5)ccc6c%10ccc(N(c7ccc(OC)cc7)c8ccc(OC)cc8)cc9%10)c%13cc(N(c%11ccc(OC)cc%11)c%12ccc(OC)cc%12)ccc%13%14)cc%15 | [Li+].C(F)(F)(F)S(=O)(=O)[N-]S(=O)(=O)C(F)(F)F | 0.85 | 0.15 | 0 | 2.55 | 0.45 | 0 | 1.139 | 0.77
72 | CCCCCCCCN%17c8cc(c7cc(c3ccc(N(c1ccc(OC)cc1)c2ccc(OC)cc2)cc3)c(c6ccc(N(c4ccc(OC)cc4)c5ccc(OC)cc5)cc6)s7)sc8C%16S/C(c%15cc(c%11ccc(N(c9ccc(OC)cc9)c%10ccc(OC)cc%10)cc%11)c(c%14ccc(N(c%12ccc(OC)cc%12)c%13ccc(OC)cc%13)cc%14)s%15)=C\C%16%17 | C([N+]1=C[N](C=C1)C)CCC.[B-](F)(F)(F)(F) | 0.3 | 0.7 | 0 | 2.85 | 0.15 | 0 | 1.139 | 0.741
73 | COC1=CC=C(C=C1)N(C2=CC=C(C=C2)OC)C3=CC4=C(C=C3)C5=C(C46C7=C(C=CC(=C7)N(C8=CC=C(C=C8)OC)C9=CC=C(C=C9)OC)C1=C6C=C(C=C1)N(C1=CC=C(C=C1)OC)C1=CC=C(C=C1)OC)C=C(C=C5)N(C1=CC=C(C=C1)OC)C1=CC=C(C=C1)OC | [Li+].C(F)(F)(F)S(=O)(=O)[N-]S(=O)(=O)C(F)(F)F | 0.83 | 0.17 | 0 | 2.49 | 0.51 | 0 | 1.139 | 0.814
74 | COC1=CC=C(C=C1)N(C2=CC=C(C=C2)OC)C3=CC4=C(C=C3)C5=C(C46C7=C(C=CC(=C7)N(C8=CC=C(C=C8)OC)C9=CC=C(C=C9)OC)C1=C6C=C(C=C1)N(C1=CC=C(C=C1)OC)C1=CC=C(C=C1)OC)C=C(C=C5)N(C1=CC=C(C=C1)OC)C1=CC=C(C=C1)OC | [Li+].C(F)(F)(F)S(=O)(=O)[N-]S(=O)(=O)C(F)(F)F | 1 | 0 | 0 | 3 | 0 | 0 | 1.139 | 0.795
75 | COC1=CC=C(C=C1)N(C2=CC=C(C=C2)OC)C3=CC4=C(C=C3)C5=C(C46C7=C(C=CC(=C7)N(C8=CC=C(C=C8)OC)C9=CC=C(C=C9)OC)C1=C6C=C(C=C1)N(C1=CC=C(C=C1)OC)C1=CC=C(C=C1)OC)C=C(C=C5)N(C1=CC=C(C=C1)OC)C1=CC=C(C=C1)OC | [Li+].C(F)(F)(F)S(=O)(=O)[N-]S(=O)(=O)C(F)(F)F | 0.95 | 0.05 | 0 | 2.85 | 0.15 | 0 | 1.137 | 0.807
76 | COC1=CC=C(C=C1)N(C2=CC=C(C=C2)OC)C3=CC4=C(C=C3)C5=C(C46C7=C(C=CC(=C7)N(C8=CC=C(C=C8)OC)C9=CC=C(C=C9)OC)C1=C6C=C(C=C1)N(C1=CC=C(C=C1)OC)C1=CC=C(C=C1)OC)C=C(C=C5)N(C1=CC=C(C=C1)OC)C1=CC=C(C=C1)OC | [Li+].C(F)(F)(F)S(=O)(=O)[N-]S(=O)(=O)C(F)(F)F | 0.83 | 0.17 | 0 | 2.49 | 0.51 | 0 | 1.137 | 0.798
77 | C1(=CC=C(C=C1)N(C2=CC=C(C=C2)OC)C3=CC=C(C=C3)C%11=CC=C(C4=CC%10=C(S4)C5=C(C=C(S5)C9=CC=C(C6=CC=C(C=C6)N(C7=CC=C(C=C7)OC)C8=CC=C(C=C8)OC)S9)[N]%10CCCCCCC(CC)CCCC)S%11)OC | C([N]([H])[H])([H])([H])[H].CC(=O)[O-] | 0.3 | 0.7 | 0 | 2.85 | 0.15 | 0 | 1.135 | 0.787
78 | COc%22ccc(N(c1ccc(OC)cc1)c2ccc%21c(c2)c(=Cc%17cc(C=c8c5cc(N(c3ccc(OC)cc3)c4ccc(OC)cc4)ccc5c9ccc(N(c6ccc(OC)cc6)c7ccc(OC)cc7)cc89)cc(C=c%15c%12cc(N(c%10ccc(OC)cc%10)c%11ccc(OC)cc%11)ccc%12c%16ccc(N(c%13ccc(OC)cc%13)c%14ccc(OC)cc%14)cc%15%16)c%17)c%20cc(N(c%18ccc(OC)cc%18)c%19ccc(OC)cc%19)ccc%20%21)cc%22 | [Li+].C(F)(F)(F)S(=O)(=O)[N-]S(=O)(=O)C(F)(F)F | 0.85 | 0.15 | 0 | 2.55 | 0.45 | 0 | 1.135 | 0.71
79 | COC1=CC=C(C=C1)N(C2=CC=C(C=C2)OC)C3=CC4=C(C=C3)C5=C(C46C7=C(C=CC(=C7)N(C8=CC=C(C=C8)OC)C9=CC=C(C=C9)OC)C1=C6C=C(C=C1)N(C1=CC=C(C=C1)OC)C1=CC=C(C=C1)OC)C=C(C=C5)N(C1=CC=C(C=C1)OC)C1=CC=C(C=C1)OC | [Li+].C(F)(F)(F)S(=O)(=O)[N-]S(=O)(=O)C(F)(F)F | 0.81 | 0.14 | 0.05 | 2.55 | 0.45 | 0 | 1.134 | 0.779
80 | COc7ccc(N(c5ccc(/C=C/c4sc(/C=C/c3ccc(N(c1ccc(OC)cc1)c2ccc(OC)cc2)cc3)c(OC)c4OC)cc5)c6ccc(OC)cc6)cc7 | [Li+].C(F)(F)(F)S(=O)(=O)[N-]S(=O)(=O)C(F)(F)F | 0.85 | 0.15 | 0 | 2.55 | 0.45 | 0 | 1.133 | 0.73
81 | COC1=CC=C(C=C1)N(C2=CC=C(C=C2)OC)C3=CC4=C(C=C3)C5=C(C46C7=C(C=CC(=C7)N(C8=CC=C(C=C8)OC)C9=CC=C(C=C9)OC)C1=C6C=C(C=C1)N(C1=CC=C(C=C1)OC)C1=CC=C(C=C1)OC)C=C(C=C5)N(C1=CC=C(C=C1)OC)C1=CC=C(C=C1)OC | [Li+].C(F)(F)(F)S(=O)(=O)[N-]S(=O)(=O)C(F)(F)F | 0.048 | 0.952 | 0 | 2.91 | 0.09 | 0 | 1.132 | 0.768
82 | C1=CC2=C(C=C1)OC%10=C(C23C7=C(C6=C3C=C(N(C4=CC=CC(=C4)OC)C5=CC=C(OC)C=C5)C=C6)C=CC(=C7)N(C8=CC(=CC=C8)OC)C9=CC=C(OC)C=C9)C=CC=C%10 | [Li+].C(F)(F)(F)S(=O)(=O)[N-]S(=O)(=O)C(F)(F)F | 0.85 | 0.15 | 0 | 2.55 | 0.45 | 0 | 1.13 | 0.73
83 | CCCCCCC1=C(SC(=C1)C2=CC3=C(C=C2)[N](C9=C3C8=C(C4=C(C=CC(=C4)C7=CC(=C(C6=CC=C(C5=C(C=C(S5)C=C(C#N)C#N)CCCCCC)S6)S7)CCCCCC)[N]8CCCCCC)C%14=C9C%10=C(C=CC(=C%10)C%13=CC(=C(C%12=CC=C(C%11=C(C=C(S%11)C=C(C#N)C#N)CCCCCC)S%12)S%13)CCCCCC)[N]%14CCCCCC)CCCCCC)C%16=CC=C(C%15=C(C=C(S%15)C=C(C#N)C#N)CCCCCC)S%16 | C([N]([H])[H])([H])([H])[H].C(=O)([O-])[H] | 0.85 | 0.15 | 0 | 2.55 | 0.45 | 0 | 1.13 | 0.78
84 | CCCCCCc1cc(/C=C(C#N)/C#N)sc1c%15ccc(c%14sc(c2cc%13c7c(c2)C(C)(C)c6cc(c5cc(CCCCCC)c(c4ccc(c3sc(/C=C(C#N)/C#N)cc3CCCCCC)s4)s5)cc%12c6N7c%11c(cc(c%10cc(CCCCCC)c(c9ccc(c8sc(/C=C(C#N)/C#N)cc8CCCCCC)s9)s%10)cc%11C%12(C)C)C%13(C)C)cc%14CCCCCC)s%15 | C([N]([H])[H])([H])([H])[H].C(CC)(=O)[O-] | 0.85 | 0.15 | 0 | 2.55 | 0.45 | 0 | 1.13 | 0.72
85 | COC1=CC=C(C=C1)N(C2=CC=C(C=C2)OC)C3=CC=C(C=C3)C4=CC5=C(C=C4)[N](C9=C5C=C(C6=CC=C(C=C6)N(C7=CC=C(C=C7)OC)C8=CC=C(C=C8)OC)C=C9)CC%10=CC=C(C=C%10)CC | [Al+].CCCCC(C([O-])=O)CC | 0.81 | 0.14 | 0.05 | 2.55 | 0.45 | 0 | 1.13 | 0.727
86 | COC1=CC=C(C=C1)N(C2=CC=C(C=C2)OC)C3=CC4=C(C=C3)C5=C(C46C7=C(C=CC(=C7)N(C8=CC=C(C=C8)OC)C9=CC=C(C=C9)OC)C1=C6C=C(C=C1)N(C1=CC=C(C=C1)OC)C1=CC=C(C=C1)OC)C=C(C=C5)N(C1=CC=C(C=C1)OC)C1=CC=C(C=C1)OC | [Li+].C(F)(F)(F)S(=O)(=O)[N-]S(=O)(=O)C(F)(F)F | 0.5 | 0.5 | 0 | 2.87 | 0.13 | 0 | 1.13 | 0.803
87 | COC1=CC=C(C=C1)N(C2=CC=C(C=C2)OC)C3=CC4=C(C=C3)C5=C(C46C7=C(C=CC(=C7)N(C8=CC=C(C=C8)OC)C9=CC=C(C=C9)OC)C1=C6C=C(C=C1)N(C1=CC=C(C=C1)OC)C1=CC=C(C=C1)OC)C=C(C=C5)N(C1=CC=C(C=C1)OC)C1=CC=C(C=C1)OC | [Li+].C(F)(F)(F)S(=O)(=O)[N-]S(=O)(=O)C(F)(F)F | 0.9 | 0.1 | 0 | 2.9 | 0.1 | 0 | 1.13 | 0.806
88 | COC1=CC=C(C=C1)N(C2=CC=C(C=C2)OC)C3=CC4=C(C=C3)C5=C(C46C7=C(C=CC(=C7)N(C8=CC=C(C=C8)OC)C9=CC=C(C=C9)OC)C1=C6C=C(C=C1)N(C1=CC=C(C=C1)OC)C1=CC=C(C=C1)OC)C=C(C=C5)N(C1=CC=C(C=C1)OC)C1=CC=C(C=C1)OC | [Li+].C(F)(F)(F)S(=O)(=O)[N-]S(=O)(=O)C(F)(F)F | 0.83 | 0.17 | 0 | 3 | 0 | 0 | 1.13 | 0.781
89 | COC1=CC=C(C=C1)N(C2=CC=C(C=C2)OC)C3=CC4=C(C=C3)C5=C(C46C7=C(C=CC(=C7)N(C8=CC=C(C=C8)OC)C9=CC=C(C=C9)OC)C1=C6C=C(C=C1)N(C1=CC=C(C=C1)OC)C1=CC=C(C=C1)OC)C=C(C=C5)N(C1=CC=C(C=C1)OC)C1=CC=C(C=C1)OC | [Li+].C(F)(F)(F)S(=O)(=O)[N-]S(=O)(=O)C(F)(F)F | 0.9 | 0.1 | 0 | 2.9 | 0.1 | 0 | 1.13 | 0.805
90 | COC1=CC=C(C=C1)N(C2=CC=C(C=C2)OC)C3=CC4=C(C=C3)C5=C(C46C7=C(C=CC(=C7)N(C8=CC=C(C=C8)OC)C9=CC=C(C=C9)OC)C1=C6C=C(C=C1)N(C1=CC=C(C=C1)OC)C1=CC=C(C=C1)OC)C=C(C=C5)N(C1=CC=C(C=C1)OC)C1=CC=C(C=C1)OC | [Li+].C(F)(F)(F)S(=O)(=O)[N-]S(=O)(=O)C(F)(F)F | 1 | 0 | 0 | 3 | 0 | 0 | 1.13 | 0.75
91 | COC1=CC=C(C=C1)N(C2=CC=C(C=C2)OC)C3=CC4=C(C=C3)C5=C(C46C7=C(C=CC(=C7)N(C8=CC=C(C=C8)OC)C9=CC=C(C=C9)OC)C1=C6C=C(C=C1)N(C1=CC=C(C=C1)OC)C1=CC=C(C=C1)OC)C=C(C=C5)N(C1=CC=C(C=C1)OC)C1=CC=C(C=C1)OC | [Li+].C(F)(F)(F)S(=O)(=O)[N-]S(=O)(=O)C(F)(F)F | 0.83 | 0 | 0.17 | 2.7 | 0.3 | 0 | 1.13 | 0.81
92 | COC1=CC=C(C=C1)N(C2=CC=C(C=C2)OC)C3=CC4=C(C=C3)C5=C(C46C7=C(C=CC(=C7)N(C8=CC=C(C=C8)OC)C9=CC=C(C=C9)OC)C1=C6C=C(C=C1)N(C1=CC=C(C=C1)OC)C1=CC=C(C=C1)OC)C=C(C=C5)N(C1=CC=C(C=C1)OC)C1=CC=C(C=C1)OC | [Li+].C(F)(F)(F)S(=O)(=O)[N-]S(=O)(=O)C(F)(F)F | 0.3 | 0.7 | 0 | 3 | 0 | 0 | 1.13 | 0.792
93 | COC1=CC=C(C=C1)N(C2=CC=C(C=C2)OC)C3=CC4=C(C=C3)C5=C(C46C7=C(C=CC(=C7)N(C8=CC=C(C=C8)OC)C9=CC=C(C=C9)OC)C1=C6C=C(C=C1)N(C1=CC=C(C=C1)OC)C1=CC=C(C=C1)OC)C=C(C=C5)N(C1=CC=C(C=C1)OC)C1=CC=C(C=C1)OC | [Li+].C(F)(F)(F)S(=O)(=O)[N-]S(=O)(=O)C(F)(F)F | 0 | 0.98 | 0.02 | 3 | 0 | 0 | 1.13 | 0.765
94 | COC1=CC=C(C=C1)N(C2=CC=C(C=C2)OC)C3=CC4=C(C=C3)C5=C(C46C7=C(C=CC(=C7)N(C8=CC=C(C=C8)OC)C9=CC=C(C=C9)OC)C1=C6C=C(C=C1)N(C1=CC=C(C=C1)OC)C1=CC=C(C=C1)OC)C=C(C=C5)N(C1=CC=C(C=C1)OC)C1=CC=C(C=C1)OC | [Li+].C(F)(F)(F)S(=O)(=O)[N-]S(=O)(=O)C(F)(F)F | 0.6 | 0.35 | 0.05 | 2.7 | 0.3 | 0 | 1.13 | 0.774
95 | COC1=CC=C(C=C1)N(C2=CC=C(C=C2)OC)C3=CC4=C(C=C3)C5=C(C46C7=C(C=CC(=C7)N(C8=CC=C(C=C8)OC)C9=CC=C(C=C9)OC)C1=C6C=C(C=C1)N(C1=CC=C(C=C1)OC)C1=CC=C(C=C1)OC)C=C(C=C5)N(C1=CC=C(C=C1)OC)C1=CC=C(C=C1)OC | [Li+].C(F)(F)(F)S(=O)(=O)[N-]S(=O)(=O)C(F)(F)F | 0.9 | 0.1 | 0 | 2.9 | 0.1 | 0 | 1.13 | 0.788
96 | COC1=CC=C(C=C1)N(C2=CC=C(C=C2)OC)C3=CC4=C(C=C3)C5=C(C46C7=C(C=CC(=C7)N(C8=CC=C(C=C8)OC)C9=CC=C(C=C9)OC)C1=C6C=C(C=C1)N(C1=CC=C(C=C1)OC)C1=CC=C(C=C1)OC)C=C(C=C5)N(C1=CC=C(C=C1)OC)C1=CC=C(C=C1)OC | [Li+].C(F)(F)(F)S(=O)(=O)[N-]S(=O)(=O)C(F)(F)F | 0.9 | 0.1 | 0 | 2.9 | 0.1 | 0 | 1.13 | 0.76
97 | COC1=CC=C(C=C1)N(C2=CC=C(C=C2)OC)C3=CC4=C(C=C3)C5=C(C46C7=C(C=CC(=C7)N(C8=CC=C(C=C8)OC)C9=CC=C(C=C9)OC)C1=C6C=C(C=C1)N(C1=CC=C(C=C1)OC)C1=CC=C(C=C1)OC)C=C(C=C5)N(C1=CC=C(C=C1)OC)C1=CC=C(C=C1)OC | [Li+].C(F)(F)(F)S(=O)(=O)[N-]S(=O)(=O)C(F)(F)F | 0.5 | 0.45 | 0.05 | 2.96 | 0.04 | 0 | 1.13 | 0.778
98 | COC1=CC=C(C=C1)N(C2=CC=C(C=C2)OC)C3=CC4=C(C=C3)C5=C(C46C7=C(C=CC(=C7)N(C8=CC=C(C=C8)OC)C9=CC=C(C=C9)OC)C1=C6C=C(C=C1)N(C1=CC=C(C=C1)OC)C1=CC=C(C=C1)OC)C=C(C=C5)N(C1=CC=C(C=C1)OC)C1=CC=C(C=C1)OC | [Li+].C(F)(F)(F)S(=O)(=O)[N-]S(=O)(=O)C(F)(F)F | 0 | 1 | 0 | 3 | 0 | 0 | 1.13 | 0.81
99 | COC1=CC=C(C=C1)N(C2=CC=C(C=C2)OC)C3=CC4=C(C=C3)C5=C(C46C7=C(C=CC(=C7)N(C8=CC=C(C=C8)OC)C9=CC=C(C=C9)OC)C1=C6C=C(C=C1)N(C1=CC=C(C=C1)OC)C1=CC=C(C=C1)OC)C=C(C=C5)N(C1=CC=C(C=C1)OC)C1=CC=C(C=C1)OC | [Li+].C(F)(F)(F)S(=O)(=O)[N-]S(=O)(=O)C(F)(F)F | 0.79 | 0.16 | 0.05 | 2.49 | 0.51 | 0 | 1.13 | 0.77
100 | C1(=CC=C(C=C1)N(C2=CC4=C(C=C2)C3=CC=C(C=C3C45SCCS5)N(C6=CC=C(C=C6)SC)C7=CC=C(C=C7)SC)C8=CC=C(C=C8)SC)SC | C([N+]1=C[N](C=C1)C)CCC.[B-](F)(F)(F)(F) | 0.83 | 0 | 0.17 | 2.7 | 0.3 | 0 | 1.13 | 0.795
101 | C1=CC=C6C4=C1C(C2=C5C(=CC=C2)C(C3=CC=CC(=C3N45)C6(C)C)(C)C)(C)C | C1CCC[N+]1(CCCC)C.[B-](F)(F)(F)(F) | 0.85 | 0.15 | 0 | 2.55 | 0.45 | 0 | 1.13 | 0.77
102 | C1=C(C=CC(=C1)C2=CC=C(C3=C2N=C(C(=N3)C4=CC=CS4)C5=CC=CS5)C6=CC=C(C=C6)N(C7=CC=C(C=C7)OC)C8=CC=C(C=C8)OC)N(C9=CC=C(C=C9)OC)C%10=CC=C(C=C%10)OC | CCN1C=C[N+](=C1)C.[S](=O)(=O)(C(F)(F)F)[O-] | 0.81 | 0.14 | 0.05 | 2.75 | 0.25 | 0 | 1.13 | 0.795
103 | COC1=CC=C(C=C1)N(C2=CC=C(C=C2)OC)C3=CC4=C(C=C3)C5=C(C46C7=C(C=CC(=C7)N(C8=CC=C(C=C8)OC)C9=CC=C(C=C9)OC)C1=C6C=C(C=C1)N(C1=CC=C(C=C1)OC)C1=CC=C(C=C1)OC)C=C(C=C5)N(C1=CC=C(C=C1)OC)C1=CC=C(C=C1)OC | [Li+].C(F)(F)(F)S(=O)(=O)[N-]S(=O)(=O)C(F)(F)F | 0.46 | 0.49 | 0.05 | 2.88 | 0.12 | 0 | 1.129 | 0.786
104 | COC1=CC=C(C=C1)N(C2=CC=C(C=C2)OC)C3=CC4=C(C=C3)C5=C(C46C7=C(C=CC(=C7)N(C8=CC=C(C=C8)OC)C9=CC=C(C=C9)OC)C1=C6C=C(C=C1)N(C1=CC=C(C=C1)OC)C1=CC=C(C=C1)OC)C=C(C=C5)N(C1=CC=C(C=C1)OC)C1=CC=C(C=C1)OC | [Li+].C(F)(F)(F)S(=O)(=O)[N-]S(=O)(=O)C(F)(F)F | 0.54 | 0.41 | 0.05 | 2.94 | 0.06 | 0 | 1.126 | 0.804
105 | C1=C(C=CC(=C1)C2=CC=C(C3=C2N=C5C(=N3)C4=C(C=CS4)C6=C5SC=C6)C7=CC=C(C=C7)N(C8=CC=C(C=C8)OC)C9=CC=C(C=C9)OC)N(C%10=CC=C(C=C%10)OC)C%11=CC=C(C=C%11)OC | C1CC[N+](CC1)(CCCC)C.[N-]([S](=O)(=O)C(F)(F)F)[S](=O)(=O)C(F)(F)F | 0.85 | 0.1 | 0.05 | 2.91 | 0.09 | 0 | 1.126 | 0.77
106 | Fc3cc(N(c1ccccc1)c2ccccc2)ccc3c%15c4ccc(n4)c(c7ccc(N(c5ccccc5)c6ccccc6)cc7F)c%17ccc%18c(c%10ccc(N(c8ccccc8)c9ccccc9)cc%10F)c%11ccc(n%11)c(c%14ccc(N(c%12ccccc%12)c%13ccccc%13)cc%14F)c%16ccc%15n%16[Zn]n%17%18 | [Li+].C(F)(F)(F)S(=O)(=O)[N-]S(=O)(=O)C(F)(F)F | 0 | 1 | 0 | 3 | 0 | 0 | 1.125 | 0.754
107 | COC1=CC=C(C=C1)N(C2=CC=C(C=C2)OC)C3=CC4=C(C=C3)C5=C(C46C7=C(C=CC(=C7)N(C8=CC=C(C=C8)OC)C9=CC=C(C=C9)OC)C1=C6C=C(C=C1)N(C1=CC=C(C=C1)OC)C1=CC=C(C=C1)OC)C=C(C=C5)N(C1=CC=C(C=C1)OC)C1=CC=C(C=C1)OC | [Li+].C(F)(F)(F)S(=O)(=O)[N-]S(=O)(=O)C(F)(F)F | 0.95 | 0 | 0.05 | 3 | 0 | 0 | 1.124 | 0.799
108 | C1=C(C=CC(=C1)C2=CC=C(C3=C2N=C(C(=N3)C4=CC=CS4)C5=CC=CS5)C6=CC=C(C=C6)N(C7=CC=C(C=C7)OC)C8=CC=C(C=C8)OC)N(C9=CC=C(C=C9)OC)C%10=CC=C(C=C%10)OC | C1CC[N+](CC1)(CCCC)C.[N-]([S](=O)(=O)C(F)(F)F)[S](=O)(=O)C(F)(F)F | 0.85 | 0.1 | 0.05 | 2.91 | 0.09 | 0 | 1.124 | 0.79
109 | COC1=CC=C(C=C1)N(C2=CC=C(C=C2)OC)C3=CC4=C(C=C3)C5=C(C46C7=C(C=CC(=C7)N(C8=CC=C(C=C8)OC)C9=CC=C(C=C9)OC)C1=C6C=C(C=C1)N(C1=CC=C(C=C1)OC)C1=CC=C(C=C1)OC)C=C(C=C5)N(C1=CC=C(C=C1)OC)C1=CC=C(C=C1)OC | [Li+].C(F)(F)(F)S(=O)(=O)[N-]S(=O)(=O)C(F)(F)F | 0.95 | 0.05 | 0 | 2.85 | 0.15 | 0 | 1.122 | 0.82
110 | COC1=CC=C(C=C1)N(C2=CC=C(C=C2)OC)C3=CC4=C(C=C3)C5=C(C46C7=C(C=CC(=C7)N(C8=CC=C(C=C8)OC)C9=CC=C(C=C9)OC)C1=C6C=C(C=C1)N(C1=CC=C(C=C1)OC)C1=CC=C(C=C1)OC)C=C(C=C5)N(C1=CC=C(C=C1)OC)C1=CC=C(C=C1)OC | [Li+].C(F)(F)(F)S(=O)(=O)[N-]S(=O)(=O)C(F)(F)F | 0.71 | 0.25 | 0.04 | 2.49 | 0.51 | 0 | 1.121 | 0.76
111 | COC1=CC=C(C=C1)N(C2=CC=C(C=C2)OC)C3=CC4=C(C=C3)[N](C5=C4C=C(C=C5)N(C6=CC=C(C=C6)OC)C7=CC=C(C=C7)OC)[N]8C%12=C(C9=C8C=CC(=C9)N(C%10=CC=C(C=C%10)OC)C%11=CC=C(C=C%11)OC)C=C(C=C%12)N(C%13=CC=C(C=C%13)OC)C%14=CC=C(C=C%14)OC | C([N+]1=C[N](C=C1)C)CCC.CC(=O)[O-] | 0.79 | 0.16 | 0.05 | 2.49 | 0.51 | 0 | 1.121 | 0.714
112 | CCCCCCCCCCCCN%11C(=O)C1=C(SC2=C1SC(=C2)C3=CC=C(C=C3)N(C4=CC=C(C=C4)OC)C5=CC=C(C=C5)OC)C6=C(C%10=C(S6)C=C(C7=CC=C(C=C7)N(C8=CC=C(C=C8)OC)C9=CC=C(C=C9)OC)S%10)C%11=O | CCCC[N+]([H])([H])[H].[N-]([S](=O)(=O)C(F)(F)F)[S](=O)(=O)C(F)(F)F | 0.81 | 0.14 | 0.05 | 2.55 | 0.45 | 0 | 1.12 | 0.814
113 | CSc7ccc(N(c1ccc(SC)cc1)c6ccc5sc4ccc(N(c2ccc(SC)cc2)c3ccc(SC)cc3)cc4c5c6)cc7 | CCCCCCCCCC[N+]([H])([H])[H].[N-]([S](=O)(=O)C(F)(F)F)[S](=O)(=O)C(F)(F)F | 0 | 1 | 0 | 3 | 0 | 0 | 1.12 | 0.8325
114 | COC1=CC=C(C=C1)N(C2=CC=C(C=C2)OC)C3=CC=C(C=C3)C7=CC6=C4C=CC=C5C(=CC(=C45)C8=C6C7=CC=C8)C9=CC=C(C=C9)N(C%10=CC=C(C=C%10)OC)C%11=CC=C(C=C%11)OC | CCCCCC[N+]([H])([H])[H].[N-]([S](=O)(=O)C(F)(F)F)[S](=O)(=O)C(F)(F)F | 0.85 | 0.15 | 0 | 2.55 | 0.45 | 0 | 1.12 | 0.72
115 | CCCCCCn9c4c3ccc(N(c1cccc(OC)c1)c2cccc(OC)c2)cc3sc4c8sc7cc(N(c5cccc(OC)c5)c6cccc(OC)c6)ccc7c89 | CCCCCCCC[N+]([H])([H])[H].[N-]([S](=O)(=O)C(F)(F)F)[S](=O)(=O)C(F)(F)F | 0 | 1 | 0 | 3 | 0 | 0 | 1.12 | 0.76
116 | COC1=CC=C(C=C1)N(C2=CC=C(C=C2)OC)C3=CC4=C(C=C3)C5=C(C46C7=C(C=CC(=C7)N(C8=CC=C(C=C8)OC)C9=CC=C(C=C9)OC)C1=C6C=C(C=C1)N(C1=CC=C(C=C1)OC)C1=CC=C(C=C1)OC)C=C(C=C5)N(C1=CC=C(C=C1)OC)C1=CC=C(C=C1)OC | [Li+].C(F)(F)(F)S(=O)(=O)[N-]S(=O)(=O)C(F)(F)F | 0.92 | 0.08 | 0 | 3 | 0 | 0 | 1.12 | 0.791
117 | COC1=CC=C(C=C1)N(C2=CC=C(C=C2)OC)C3=CC4=C(C=C3)C5=C(C46C7=C(C=CC(=C7)N(C8=CC=C(C=C8)OC)C9=CC=C(C=C9)OC)C1=C6C=C(C=C1)N(C1=CC=C(C=C1)OC)C1=CC=C(C=C1)OC)C=C(C=C5)N(C1=CC=C(C=C1)OC)C1=CC=C(C=C1)OC | [Li+].C(F)(F)(F)S(=O)(=O)[N-]S(=O)(=O)C(F)(F)F | 0.83 | 0.17 | 0 | 2.7 | 0.3 | 0 | 1.12 | 0.77
118 | COC1=CC=C(C=C1)N(C2=CC=C(C=C2)OC)C3=CC4=C(C=C3)C5=C(C46C7=C(C=CC(=C7)N(C8=CC=C(C=C8)OC)C9=CC=C(C=C9)OC)C1=C6C=C(C=C1)N(C1=CC=C(C=C1)OC)C1=CC=C(C=C1)OC)C=C(C=C5)N(C1=CC=C(C=C1)OC)C1=CC=C(C=C1)OC | [Li+].C(F)(F)(F)S(=O)(=O)[N-]S(=O)(=O)C(F)(F)F | 0.92 | 0.08 | 0 | 3 | 0 | 0 | 1.12 | 0.782
119 | COC1=CC=C(C=C1)N(C2=CC=C(C=C2)OC)C3=CC4=C(C=C3)C5=C(C46C7=C(C=CC(=C7)N(C8=CC=C(C=C8)OC)C9=CC=C(C=C9)OC)C1=C6C=C(C=C1)N(C1=CC=C(C=C1)OC)C1=CC=C(C=C1)OC)C=C(C=C5)N(C1=CC=C(C=C1)OC)C1=CC=C(C=C1)OC | [Li+].C(F)(F)(F)S(=O)(=O)[N-]S(=O)(=O)C(F)(F)F | 0.9 | 0.1 | 0 | 2.9 | 0.1 | 0 | 1.12 | 0.781
120 | COC1=CC=C(C=C1)N(C2=CC=C(C=C2)OC)C3=CC4=C(C=C3)C5=C(C46C7=C(C=CC(=C7)N(C8=CC=C(C=C8)OC)C9=CC=C(C=C9)OC)C1=C6C=C(C=C1)N(C1=CC=C(C=C1)OC)C1=CC=C(C=C1)OC)C=C(C=C5)N(C1=CC=C(C=C1)OC)C1=CC=C(C=C1)OC | [Li+].C(F)(F)(F)S(=O)(=O)[N-]S(=O)(=O)C(F)(F)F | 0.9 | 0.1 | 0 | 2.9 | 0.1 | 0 | 1.12 | 0.78
121 | COC1=CC=C(C=C1)N(C2=CC=C(C=C2)OC)C3=CC4=C(C=C3)C5=C(C46C7=C(C=CC(=C7)N(C8=CC=C(C=C8)OC)C9=CC=C(C=C9)OC)C1=C6C=C(C=C1)N(C1=CC=C(C=C1)OC)C1=CC=C(C=C1)OC)C=C(C=C5)N(C1=CC=C(C=C1)OC)C1=CC=C(C=C1)OC | [Li+].C(F)(F)(F)S(=O)(=O)[N-]S(=O)(=O)C(F)(F)F | 0.79 | 0.16 | 0.05 | 3 | 0 | 0 | 1.12 | 0.8
122 | COC1=CC=C(C=C1)N(C2=CC=C(C=C2)OC)C3=CC4=C(C=C3)C5=C(C46C7=C(C=CC(=C7)N(C8=CC=C(C=C8)OC)C9=CC=C(C=C9)OC)C1=C6C=C(C=C1)N(C1=CC=C(C=C1)OC)C1=CC=C(C=C1)OC)C=C(C=C5)N(C1=CC=C(C=C1)OC)C1=CC=C(C=C1)OC | [Li+].C(F)(F)(F)S(=O)(=O)[N-]S(=O)(=O)C(F)(F)F | 0.92 | 0.08 | 0 | 3 | 0 | 0 | 1.12 | 0.778
123 | COC1=CC=C(C=C1)N(C2=CC=C(C=C2)OC)C3=CC4=C(C=C3)C5=C(C46C7=C(C=CC(=C7)N(C8=CC=C(C=C8)OC)C9=CC=C(C=C9)OC)C1=C6C=C(C=C1)N(C1=CC=C(C=C1)OC)C1=CC=C(C=C1)OC)C=C(C=C5)N(C1=CC=C(C=C1)OC)C1=CC=C(C=C1)OC | [Li+].C(F)(F)(F)S(=O)(=O)[N-]S(=O)(=O)C(F)(F)F | 0.86 | 0.09 | 0.05 | 2.7 | 0.3 | 0 | 1.12 | 0.77
124 | COC1=CC=C(C=C1)N(C2=CC=C(C=C2)OC)C3=CC4=C(C=C3)C5=C(C46C7=C(C=CC(=C7)N(C8=CC=C(C=C8)OC)C9=CC=C(C=C9)OC)C1=C6C=C(C=C1)N(C1=CC=C(C=C1)OC)C1=CC=C(C=C1)OC)C=C(C=C5)N(C1=CC=C(C=C1)OC)C1=CC=C(C=C1)OC | C([N+]1=C[N](C=C1)C)CCC.[S](=O)(=O)(O)[O-] | 0.81 | 0.14 | 0.05 | 2.75 | 0.25 | 0 | 1.12 | 0.795
125 | C1(=CC=C(C=C1)N(C2=CC=C(C=C2)OC)C3=CC=C(C=C3)OC)C4=CC=C5C(=C4)SC7C5N(C8C6=CC=C(C=C6SC78)C9=CC=C(C=C9)N(C%10=CC=C(C=C%10)OC)C%11=CC=C(C=C%11)OC)CCCCCC | [N+](C)(C)([H])[H].[N-]([S](=O)(=O)C(F)(F)F)[S](=O)(=O)C(F)(F)F | 0 | 1 | 0 | 3 | 0 | 0 | 1.12 | 0.76
126 | COC1=CC=C(C=C1)N(C2=CC=C(C=C2)OC)C3=CC4=C(C=C3)C5=C(C46C7=C(C=CC(=C7)N(C8=CC=C(C=C8)OC)C9=CC=C(C=C9)OC)C1=C6C=C(C=C1)N(C1=CC=C(C=C1)OC)C1=CC=C(C=C1)OC)C=C(C=C5)N(C1=CC=C(C=C1)OC)C1=CC=C(C=C1)OC | [Li+].C(F)(F)(F)S(=O)(=O)[N-]S(=O)(=O)C(F)(F)F | 1 | 0 | 0 | 3 | 0 | 0 | 1.114 | 0.808
127 | CC1=CC5=C(C=C1)C2=C(C=C(C=C2)C4=CC(=C(C3=C(C=CS3)F)S4)F)C5(CCC(=O)O[H])CCC(=O)O[H] | C([N]([H])[H])([H])([H])[H].CC(=O)[O-] | 0.3 | 0.7 | 0 | 3 | 0 | 0 | 1.111 | 0.785
128 | COc7ccc(/C(=C\c5ccc(N(/C=C(c1ccc(OC)cc1)/c2ccc(OC)cc2)\C=C(c3ccc(OC)cc3)/c4ccc(OC)cc4)cc5)c6ccc(OC)cc6)cc7 | [Li+].C(F)(F)(F)S(=O)(=O)[N-]S(=O)(=O)C(F)(F)F | 0.83 | 0.17 | 0 | 2.7 | 0.3 | 0 | 1.11 | 0.81
129 | COC1=CC=C(C=C1)N(C2=CC=C(C=C2)OC)C3=CC7=C(C=C3)C4=C(C=C(C=C4)N(C5=CC=C(C=C5)OC)C6=CC=C(C=C6)OC)C7%14C8=C(C=CC(=C8)N(C9=CC=C(C=C9)OC)C%10=CC=C(C=C%10)OC)[N]%15C%13=CC=C(N(C%11=CC=C(C=C%11)OC)C%12=CC=C(C=C%12)OC)C=C%13C%16=CC(=CC%14=C%15%16)N(C%17=CC=C(C=C%17)OC)C%18=CC=C(C=C%18)OC | [Li+].C(F)(F)(F)S(=O)(=O)[N-]S(=O)(=O)C(F)(F)F | 0 | 1 | 0 | 3 | 0 | 0 | 1.11 | 0.74
130 | COc%17ccc(N(c1ccc(OC)cc1)c%16ccc(c%15ccc(c%13c(c5ccc(c4ccc(N(c2ccc(OC)cc2)c3ccc(OC)cc3)cc4)s5)c9sc(c8ccc(N(c6ccc(OC)cc6)c7ccc(OC)cc7)cc8)cc9c%14cc(c%12ccc(N(c%10ccc(OC)cc%10)c%11ccc(OC)cc%11)cc%12)sc%13%14)s%15)cc%16)cc%17 | C1(C(C(C(N1C2=CC=CC=C2)=O)C)C(C)[Se+](C)C3=CC=CC=C3)=O.[B-](F)(F)(F)(F) | 0.95 | 0.05 | 0 | 2.85 | 0.15 | 0 | 1.11 | 0.7753
131 | COc%16ccc(N(c1ccc(OC)cc1)c%15ccc(c%11cc(c4ccc(N(c2ccc(OC)cc2)c3ccc(OC)cc3)cc4)c%12ccc%14c(c7ccc(N(c5ccc(OC)cc5)c6ccc(OC)cc6)cc7)cc(c%10ccc(N(c8ccc(OC)cc8)c9ccc(OC)cc9)cc%10)c%13ccc%11c%12c%13%14)cc%15)cc%16 | [Li+].C(F)(F)(F)S(=O)(=O)[N-]S(=O)(=O)C(F)(F)F | 0.85 | 0.15 | 0 | 2.55 | 0.45 | 0 | 1.11 | 0.761
132 | COc%10ccc(c8nc7c(c3ccc(N(c1ccc(OC)cc1)c2ccc(OC)cc2)cc3)sc(c6ccc(N(c4ccc(OC)cc4)c5ccc(OC)cc5)cc6)c7nc8c9ccc(OC)cc9)cc%10 | C(CC[S](=O)(=O)[O-])[N+]1=C[N](C=C1)CC.C(CC[S](=O)(=O)[O-])[N+]1=C[N](C=C1)CC | 0.85 | 0.15 | 0 | 2.55 | 0.45 | 0 | 1.11 | 0.75
133 | COc%10ccc(N(c1ccc(OC)cc1)c9ccc(c8cc7c5cc(c4ccc(N(c2ccc(OC)cc2)c3ccc(OC)cc3)cc4)sc5c6cc(OC)c(OC)cc6c7s8)cc9)cc%10 | C([N]1C=C[N+](=C1)C)C2=CC=CC=C2.[Cl-] | 0 | 1 | 0 | 3 | 0 | 0 | 1.11 | 0.74
134 | C(C)C1=CC=C(C=C1)N(C2=CC=C(C=C2)OC)C3=CC=C(C=C3)C%14=C(C4=CC=C(C=C4)N(C5=CC=C(C=C5)OC)C6=CC=C(C=C6)OC)C%10=C(C(=C(C7=CC=C(C=C7)N(C8=CC=C(C=C8)OC)C9=CC=C(C=C9)OC)S%10)C%11=CC=C(C=C%11)N(C%12=CC=C(C=C%12)OC)C%13=CC=C(C=C%13)OC)S%14 | C([N+]1=C[N](C=C1)C)CCC.S=C=[N-] | 0.7885 | 0.1615 | 0.05 | 2.49 | 0.51 | 0 | 1.11 | 0.7618
135 | COc%16ccc(N(c1ccc(OC)cc1)c2ccc6c(c2)c5cc(N(c3ccc(OC)cc3)c4ccc(OC)cc4)ccc5n6c%15ccc(c%14ccc(n%13c9ccc(N(c7ccc(OC)cc7)c8ccc(OC)cc8)cc9c%12cc(N(c%10ccc(OC)cc%10)c%11ccc(OC)cc%11)ccc%12%13)nc%14)cn%15)cc%16 | [Li+].C(F)(F)(F)S(=O)(=O)[N-]S(=O)(=O)C(F)(F)F | 0 | 1 | 0 | 2.7 | 0 | 0.3 | 1.11 | 0.79
136 | Cc3ccc(N(c1ccccc1)c2ccccc2)c(C)c3 | [Li+].C(F)(F)(F)S(=O)(=O)[N-]S(=O)(=O)C(F)(F)F | 0.95 | 0.05 | 0 | 2.85 | 0.15 | 0 | 1.11 | 0.732
137 | COC1=CC=C(C=C1)N(C2=CC=C(C=C2)OC)C3=CC=C(C=C3)C4=CC5=C(C=C4)N(C9=C(S5)C=C(C6=CC=C(C=C6)N(C7=CC=C(C=C7)OC)C8=CC=C(C=C8)OC)C=C9)C%10=CC=C(C=C%10)OC | [Li+].C(F)(F)(F)S(=O)(=O)[N-]S(=O)(=O)C(F)(F)F | 0.83 | 0 | 0.17 | 2.7 | 0.3 | 0 | 1.11 | 0.75
138 | COc%17ccc(N(c3ccc2c1ccccc1C(C)(C)c2c3)c%10ccc9c8ccc(N(c4ccc(OC)cc4)c7ccc6c5ccccc5C(C)(C)c6c7)cc8c%16c(c9c%10)c%15cc(N(c%11ccc(OC)cc%11)c%14ccc%13c%12ccccc%12C(C)(C)c%13c%14)ccc%15n%16C)cc%17 | [N+]1(=C[N](C=C1)C3CC2CCCC(C2)C3)C5CC4CCCC(C4)C5.[B-](F)(F)(F)(F) | 0 | 1 | 0 | 2.7 | 0 | 0.3 | 1.11 | 0.7878
139 | CCCCCCn5c4ccc(c1cc3c(s1)c2sc(/C=C(C#N)/C#N)cc2C3(CCCCCC)CCCCCC)cc4c%15c5c%10c9cc(c6cc8c(s6)c7sc(/C=C(C#N)/C#N)cc7C8(CCCCCC)CCCCCC)ccc9n(CCCCCC)c%10c%16c%14cc(c%11cc%13c(s%11)c%12sc(/C=C(C#N)/C#N)cc%12C%13(CCCCCC)CCCCCC)ccc%14n(CCCCCC)c%15%16 | [N]1(C=C[N+](=C1)C2CCCCC2)C3CCCCC3.[B-](F)(F)(F)(F) | 0.85 | 0.15 | 0 | 2.55 | 0.45 | 0 | 1.11 | 0.69
140 | COC1=CC=C(C=C1)N(C2=CC=C(C=C2)OC)C3=CC4=C(C=C3)C5=C(C46C7=C(C=CC(=C7)N(C8=CC=C(C=C8)OC)C9=CC=C(C=C9)OC)C1=C6C=C(C=C1)N(C1=CC=C(C=C1)OC)C1=CC=C(C=C1)OC)C=C(C=C5)N(C1=CC=C(C=C1)OC)C1=CC=C(C=C1)OC | [Li+].C(F)(F)(F)S(=O)(=O)[N-]S(=O)(=O)C(F)(F)F | 0.8 | 0.2 | 0 | 2.4 | 0.6 | 0 | 1.11 | 0.792
141 | COC1=CC=C(C=C1)N(C2=CC=C(C=C2)OC)C3=CC4=C(C=C3)C5=C(C46C7=C(C=CC(=C7)N(C8=CC=C(C=C8)OC)C9=CC=C(C=C9)OC)C1=C6C=C(C=C1)N(C1=CC=C(C=C1)OC)C1=CC=C(C=C1)OC)C=C(C=C5)N(C1=CC=C(C=C1)OC)C1=CC=C(C=C1)OC | [Li+].C(F)(F)(F)S(=O)(=O)[N-]S(=O)(=O)C(F)(F)F | 1 | 0 | 0 | 3 | 0 | 0 | 1.11 | 0.798
142 | COC1=CC=C(C=C1)N(C2=CC=C(C=C2)OC)C3=CC4=C(C=C3)C5=C(C46C7=C(C=CC(=C7)N(C8=CC=C(C=C8)OC)C9=CC=C(C=C9)OC)C1=C6C=C(C=C1)N(C1=CC=C(C=C1)OC)C1=CC=C(C=C1)OC)C=C(C=C5)N(C1=CC=C(C=C1)OC)C1=CC=C(C=C1)OC | [Li+].C(F)(F)(F)S(=O)(=O)[N-]S(=O)(=O)C(F)(F)F | 1 | 0 | 0 | 3 | 0 | 0 | 1.11 | 0.79
143 | COC1=CC=C(C=C1)N(C2=CC=C(C=C2)OC)C3=CC4=C(C=C3)C5=C(C46C7=C(C=CC(=C7)N(C8=CC=C(C=C8)OC)C9=CC=C(C=C9)OC)C1=C6C=C(C=C1)N(C1=CC=C(C=C1)OC)C1=CC=C(C=C1)OC)C=C(C=C5)N(C1=CC=C(C=C1)OC)C1=CC=C(C=C1)OC | [Li+].C(F)(F)(F)S(=O)(=O)[N-]S(=O)(=O)C(F)(F)F | 0.92 | 0.08 | 0 | 3 | 0 | 0 | 1.11 | 0.788
144 | COC1=CC=C(C=C1)N(C2=CC=C(C=C2)OC)C3=CC4=C(C=C3)C5=C(C46C7=C(C=CC(=C7)N(C8=CC=C(C=C8)OC)C9=CC=C(C=C9)OC)C1=C6C=C(C=C1)N(C1=CC=C(C=C1)OC)C1=CC=C(C=C1)OC)C=C(C=C5)N(C1=CC=C(C=C1)OC)C1=CC=C(C=C1)OC | [Li+].C(F)(F)(F)S(=O)(=O)[N-]S(=O)(=O)C(F)(F)F | 0.85 | 0.15 | 0 | 3 | 0 | 0 | 1.11 | 0.777
145 | COC1=CC=C(C=C1)N(C2=CC=C(C=C2)OC)C3=CC4=C(C=C3)C5=C(C46C7=C(C=CC(=C7)N(C8=CC=C(C=C8)OC)C9=CC=C(C=C9)OC)C1=C6C=C(C=C1)N(C1=CC=C(C=C1)OC)C1=CC=C(C=C1)OC)C=C(C=C5)N(C1=CC=C(C=C1)OC)C1=CC=C(C=C1)OC | [Li+].C(F)(F)(F)S(=O)(=O)[N-]S(=O)(=O)C(F)(F)F | 0.3 | 0.7 | 0 | 2.85 | 0.15 | 0 | 1.11 | 0.78
146 | C1=CC(=C%10C2=C1C=CC3=C2C(=CC=C3N(C4=CC=C(C=C4)N(C5=CC=C(C=C5)OC)C6=CC=C(C=C6)OC)C7=CC=C(C=C7)N(C8=CC=C(C=C8)OC)C9=CC=C(C=C9)OC)C=C%10)N(C%11=CC=C(C=C%11)N(C%12=CC=C(C=C%12)OC)C%13=CC=C(C=C%13)OC)C%14=CC=C(C=C%14)N(C%15=CC=C(C=C%15)OC)C%16=CC=C(C=C%16)OC | CCN1C=C[N+](=C1)C.[B-](F)(F)(F)(F) | 0.7885 | 0.1615 | 0.05 | 2.49 | 0.51 | 0 | 1.11 | 0.71
147 | C1(=CC=C(C=C1)N(C2=CC=C(C=C2)OC)C3=CC=C(C=C3)OC)C4=CC%17=C(S4)C(C(C8=CC=C(C5=CC=C(C=C5)N(C6=CC=C(C=C6)OC)C7=CC=C(C=C7)OC)S8)C%12=CC=C(C9=CC=C(C=C9)N(C%10=CC=C(C=C%10)OC)C%11=CC=C(C=C%11)OC)S%12)C%16=C(C=C(C%13=CC=C(C=C%13)N(C%14=CC=C(C=C%14)OC)C%15=CC=C(C=C%15)OC)S%16)C%17 | C([N+]1=C[N](C=C1)C)CCC.[B-](F)(F)(F)(F) | 0 | 1 | 0 | 3 | 0 | 0 | 1.11 | 0.7753
148 | C1=C(C=CC(=C1)C2=CC(=C(C3=C2N=C5C(=N3)C4=C(C=CS4)C6=C5SC=C6)C7=CC=C(C=C7)N(C8=CC=C(C=C8)OC)C9=CC=C(C=C9)OC)CC(C)C)N(C%10=CC=C(C=C%10)OC)C%11=CC=C(C=C%11)OC | CCCC[N+](CCCC)(CCCC)CCCC.[S](=O)(=O)(C(F)(F)F)[O-] | 0.9 | 0.1 | 0 | 3 | 0 | 0 | 1.11 | 0.75
149 | COc%15ccc(C(c1ccc(OC)cc1)c2ccc6c(c2)c5cc(N(c3ccc(OC)cc3)c4ccc(OC)cc4)ccc5n6Cc7ccccc7Cn%14c%10ccc(N(c8ccc(OC)cc8)c9ccc(OC)cc9)cc%10c%13cc(N(c%11ccc(OC)cc%11)c%12ccc(OC)cc%12)ccc%13%14)cc%15 | [Li+].C(F)(F)(F)S(=O)(=O)[N-]S(=O)(=O)C(F)(F)F | 0.765 | 0.135 | 0.1 | 2.55 | 0.45 | 0 | 1.107 | 0.757
150 | COc%13ccc(N(c1ccc(OC)cc1)c%12ccc(c%11cc%10c5oc(c4ccc(N(c2ccc(OC)cc2)c3ccc(OC)cc3)cc4)cc5c9oc(c8ccc(N(c6ccc(OC)cc6)c7ccc(OC)cc7)cc8)cc9c%10o%11)cc%12)cc%13 | [Li+].C(F)(F)(F)S(=O)(=O)[N-]S(=O)(=O)C(F)(F)F | 0.85 | 0.15 | 0 | 2.55 | 0.45 | 0 | 1.106 | 0.772
151 | COC1=CC=C(C=C1)N(C2=CC=C(C=C2)OC)C3=CC4=C(C=C3)C5=C(C46C7=C(C=CC(=C7)N(C8=CC=C(C=C8)OC)C9=CC=C(C=C9)OC)C1=C6C=C(C=C1)N(C1=CC=C(C=C1)OC)C1=CC=C(C=C1)OC)C=C(C=C5)N(C1=CC=C(C=C1)OC)C1=CC=C(C=C1)OC | [Li+].C(F)(F)(F)S(=O)(=O)[N-]S(=O)(=O)C(F)(F)F | 0.83 | 0 | 0.17 | 2.7 | 0.3 | 0 | 1.105 | 0.794
152 | COc%15ccc(C(c1ccc(OC)cc1)c2ccc6c(c2)c5cc(N(c3ccc(OC)cc3)c4ccc(OC)cc4)ccc5n6Cc%14cccc(Cn%13c9ccc(N(c7ccc(OC)cc7)c8ccc(OC)cc8)cc9c%12cc(N(c%10ccc(OC)cc%10)c%11ccc(OC)cc%11)ccc%12%13)c%14)cc%15 | [Li+].C(F)(F)(F)S(=O)(=O)[N-]S(=O)(=O)C(F)(F)F | 0.765 | 0.135 | 0.1 | 2.55 | 0.45 | 0 | 1.104 | 0.764
153 | COC1=CC=C(C=C1)N(C2=CC=C(C=C2)OC)C3=CC4=C(C=C3)C5=C(C46C7=C(C=CC(=C7)N(C8=CC=C(C=C8)OC)C9=CC=C(C=C9)OC)C1=C6C=C(C=C1)N(C1=CC=C(C=C1)OC)C1=CC=C(C=C1)OC)C=C(C=C5)N(C1=CC=C(C=C1)OC)C1=CC=C(C=C1)OC | [Li+].C(F)(F)(F)S(=O)(=O)[N-]S(=O)(=O)C(F)(F)F | 0.57 | 0.43 | 0 | 2.87 | 0.13 | 0 | 1.104 | 0.8
154 | COc%15ccc(N(c1ccc(OC)cc1)c2ccc6c(c2)c5cc(N(c3ccc(OC)cc3)c4ccc(OC)cc4)ccc5n6Cc%14ccc(Cn%13c9ccc(N(c7ccc(OC)cc7)c8ccc(OC)cc8)cc9c%12cc(N(c%10ccc(OC)cc%10)c%11ccc(OC)cc%11)ccc%12%13)cc%14)cc%15 | [Li+].C(F)(F)(F)S(=O)(=O)[N-]S(=O)(=O)C(F)(F)F | 0.765 | 0.135 | 0.1 | 2.55 | 0.45 | 0 | 1.103 | 0.763
155 | COC1=CC=C(C=C1)N(C2=CC=C(OC)C=C2)C3=CC7=C(C=C3)C4=C(C=C(C=C4)N(C5=CC=C(C=C5)OC)C6=CC=C(C=C6)OC)C79OC%14(C8=C(SC=C8)C%10=C9C=CS%10)C%11=C(C=CC(=C%11)N(C%12=CC=C(C=C%12)OC)C%13=CC=C(C=C%13)OC)C%15=C%14C=C(C=C%15)N(C%16=CC=C(C=C%16)OC)C%17=CC=C(C=C%17)OC | [Li+].C(F)(F)(F)S(=O)(=O)[N-]S(=O)(=O)C(F)(F)F | 0.85 | 0.15 | 0 | 2.55 | 0.45 | 0 | 1.101 | 0.79
156 | COc%20ccc(N(c1ccc(OC)cc1)c%19ccc(c%18ccc(c%14cc(c5ccc(c4ccc(N(c2ccc(OC)cc2)c3ccc(OC)cc3)cc4)s5)c%15ccc%17c(c9ccc(c8ccc(N(c6ccc(OC)cc6)c7ccc(OC)cc7)cc8)s9)cc(c%13ccc(c%12ccc(N(c%10ccc(OC)cc%10)c%11ccc(OC)cc%11)cc%12)s%13)c%16ccc%14c%15c%16%17)s%18)cc%19)cc%20 | [Li+].C(F)(F)(F)S(=O)(=O)[N-]S(=O)(=O)C(F)(F)F | 0.81 | 0.14 | 0.05 | 2.55 | 0.45 | 0 | 1.1 | 0.806
157 | Cc8ccc(N(c1ccc(C)cc1)c7ccc6c4ccc(N(c2ccc(C)cc2)c3ccc(C)cc3)cc4C5(OCCO5)c6c7)cc8 | C1=CC=CC=C1C[N+]([H])([H])[H].C(=O)([O-])[H] | 0.1 | 0.9 | 0 | 2.7 | 0.3 | 0 | 1.1 | 0.829
158 | C(CC)(COC1=C(C=C(C(=C1)C2=CC=CS2)OCC(CCCC)CC)C3=CC=CS3)CCCC | C([N+]1=C[N](C=C1)C)CCC.S=C=[N-] | 0.85 | 0.15 | 0 | 2.55 | 0.45 | 0 | 1.1 | 0.6985
159 | COc%12ccc(N(c1ccc(OC)cc1)c%11ccc(c2ccc7c(c2)oc6cc(c5ccc(N(c3ccc(OC)cc3)c4ccc(OC)cc4)cc5)ccc6n7c%10ccc(N(c8ccc(OC)cc8)c9ccc(OC)cc9)cc%10)cc%11)cc%12 | [Li+].C(F)(F)(F)S(=O)(=O)[N-]S(=O)(=O)C(F)(F)F | 0.85 | 0.15 | 0 | 2.55 | 0.45 | 0 | 1.1 | 0.762
160 | C([N]6C1=C(C=CC(=C1)C5=CC=C(C3=C(OC)C(=C(C2=CC=CS2)C4=NSN=C34)OC)S5)C7=C6C=CC=C7)(CCCCCCCC)CCCCCCCC | C([N]([H])[H])([H])([H])[H].CC(=O)[O-] | 0 | 1 | 0 | 3 | 0 | 0 | 1.1 | 0.7763
161 | COc%13ccc(N(c1ccc(OC)cc1)c%12ccc(c%11cc%10c5cc(c4ccc(N(c2ccc(OC)cc2)c3ccc(OC)cc3)cc4)sc5c9sc(c8ccc(N(c6ccc(OC)cc6)c7ccc(OC)cc7)cc8)cc9c%10s%11)cc%12)cc%13 | [Li+].C(F)(F)(F)S(=O)(=O)[N-]S(=O)(=O)C(F)(F)F | 0.85 | 0.15 | 0 | 2.55 | 0.45 | 0 | 1.1 | 0.733
162 | COC%16=CC=C(N(C1=CC=C(C=C1)OC)C2=CC=C(C=C2)C4=C3C%12=C(C%11=C(C3=C(S4)C5=CC=C(C=C5)N(C6=CC=C(C=C6)OC)C7=CC=C(C=C7)OC)C=C(C8=CC=C(C=C8)N(C9=CC=C(C=C9)OC)C%10=CC=C(C=C%10)OC)S%11)SC(=C%12)C%13=CC=C(C=C%13)N(C%14=CC=C(C=C%14)OC)C%15=CC=C(C=C%15)OC)C=C%16 | [Li+].C(F)(F)(F)S(=O)(=O)[N-]S(=O)(=O)C(F)(F)F | 0.85 | 0.15 | 0 | 2.55 | 0.45 | 0 | 1.1 | 0.733
163 | C1=CC3=C(C=C1)C2=CC(=N[N]2C37C4=C(C=CC(=C4)N(C5=CC=C(C=C5)OC)C6=CC=C(C=C6)OC)SC8=C7C=C(C=C8)N(C9=CC=C(C=C9)OC)C%10=CC=C(C=C%10)OC)C(C)(C)C | [Li+].C(F)(F)(F)S(=O)(=O)[N-]S(=O)(=O)C(F)(F)F | 0 | 1 | 0 | 3 | 0 | 0 | 1.1 | 0.797
164 | COc%12ccc(N(c1ccc(OC)cc1)c%11ccc(c2ccc7c(c2)c6cc(c5ccc(N(c3ccc(OC)cc3)c4ccc(OC)cc4)cc5)ccc6n7c%10ccc(N(c8ccc(OC)cc8)c9ccc(OC)cc9)cc%10)cc%11)cc%12 | [Li+].C(F)(F)(F)S(=O)(=O)[N-]S(=O)(=O)C(F)(F)F | 0.85 | 0.15 | 0 | 2.55 | 0.45 | 0 | 1.1 | 0.76
165 | CCCCCCc%16ccc(c%15ccc(c%13cc(F)c(c1cc%12c(s1)c%11sc(c9c(F)c(F)c(c2cc8c(s2)c7sc(c5c(F)cc(c4ccc(c3ccc(CCCCCC)s3)s4)c6nsnc56)cc7[Si]8(CC(CC)CCCC)CC(CC)CCCC)c%10nsnc9%10)cc%11[Si]%12(CC(CC)CCCC)CC(CC)CCCC)c%14nsnc%13%14)s%15)s%16 | C1(=CC=[N+](C=C1)C(C)=O)N(C)C.CC(=O)[O-] | 0 | 1 | 0 | 3 | 0 | 0 | 1.1 | 0.76
166 | COc7ccc(N(c1ccc(OC)cc1)c6ccc(c5ccc(c4ccc(N(c2ccc(OC)cc2)c3ccc(OC)cc3)cc4)o5)cc6)cc7 | [Li+].C(F)(F)(F)S(=O)(=O)[N-]S(=O)(=O)C(F)(F)F | 0 | 1 | 0 | 3 | 0 | 0 | 1.1 | 0.608
167 | COC1=CC=C(C=C1)N(C2=CC=C(C=C2)OC)C3=CC4=C(C=C3)C5=C(C46C7=C(C=CC(=C7)N(C8=CC=C(C=C8)OC)C9=CC=C(C=C9)OC)C1=C6C=C(C=C1)N(C1=CC=C(C=C1)OC)C1=CC=C(C=C1)OC)C=C(C=C5)N(C1=CC=C(C=C1)OC)C1=CC=C(C=C1)OC | [Li+].C(F)(F)(F)S(=O)(=O)[N-]S(=O)(=O)C(F)(F)F | 0.92 | 0.08 | 0 | 3 | 0 | 0 | 1.1 | 0.8
168 | COC1=CC=C(C=C1)N(C2=CC=C(C=C2)OC)C3=CC4=C(C=C3)C5=C(C46C7=C(C=CC(=C7)N(C8=CC=C(C=C8)OC)C9=CC=C(C=C9)OC)C1=C6C=C(C=C1)N(C1=CC=C(C=C1)OC)C1=CC=C(C=C1)OC)C=C(C=C5)N(C1=CC=C(C=C1)OC)C1=CC=C(C=C1)OC | [Li+].C(F)(F)(F)S(=O)(=O)[N-]S(=O)(=O)C(F)(F)F | 0.81 | 0.14 | 0.05 | 2.55 | 0.45 | 0 | 1.1 | 0.79
169 | C1(=CC=C(C=C1)C2=CC=C(C=C2)N(C3=CC=C(C=C3)OC)C4=CC=C(C=C4)OC)C5=CC(=C(C=C5C6=CC=C(C=C6)C7=CC=C(C=C7)N(C8=CC=C(C=C8)OC)C9=CC=C(C=C9)OC)C%10=CC=C(C=C%10)C%11=CC=C(C=C%11)N(C%12=CC=C(C=C%12)OC)C%13=CC=C(C=C%13)OC)C%14=CC=C(C=C%14)C%15=CC=C(C=C%15)N(C%16=CC=C(C=C%16)OC)C%17=CC=C(C=C%17)OC | N=C[N+]([H])([H])[H].S=C=[N-] | 0.9 | 0.1 | 0 | 3 | 0 | 0 | 1.1 | 0.775
170 | C1(=CC=C(C=C1)N(C2=CC=C(C=C2)OC)C3=CC=C(C=C3)C4=CN=C5C(=C4)C=CC6=C5N=CC(=C6)C7=CC=C(C=C7)N(C8=CC=C(C=C8)OC)C9=CC=C(C=C9)OC)OC | CCN1C=C[N+](=C1)C.C(CN)([O-])=O | 0.9 | 0 | 0.1 | 3 | 0 | 0 | 1.1 | 0.81
171 | COC1=CC=C(C=C1)N(C2=CC=C(C=C2)OC)C3=CC4=C(C=C3)C5=C(C46C7=C(C=CC(=C7)N(C8=CC=C(C=C8)OC)C9=CC=C(C=C9)OC)C1=C6C=C(C=C1)N(C1=CC=C(C=C1)OC)C1=CC=C(C=C1)OC)C=C(C=C5)N(C1=CC=C(C=C1)OC)C1=CC=C(C=C1)OC | [Li+].C(F)(F)(F)S(=O)(=O)[N-]S(=O)(=O)C(F)(F)F | 0.79 | 0.16 | 0.05 | 2.49 | 0.51 | 0 | 1.097 | 0.778
172 | COC1=CC=C(C=C1)N(C2=CC=C(C=C2)OC)C3=CC=C(C=C3)C4=CC=C%10C(=C4)C%11=NC%13C5=CC(=CC=C5C%14=NC%15=NC(=NC%12C9=CC=C(C6=CC=C(C=C6)N(C7=CC=C(C=C7)OC)C8=CC=C(C=C8)OC)C=C9C(=NC%10=N%11)N%12[Cu]N%13%14)C%16=CC=C(C=C%15%16)C%17=CC=C(C=C%17)N(C%18=CC=C(C=C%18)OC)C%19=CC=C(C=C%19)OC)C%20=CC=C(C=C%20)N(C%21=CC=C(C=C%21)OC)C%22=CC=C(C=C%22)OC | C([N]([H])[H])([H])([H])[H].CC(=O)[O-] | 0.7885 | 0.1615 | 0.05 | 2.61 | 0.39 | 0 | 1.096 | 0.7667
173 | COC1=CC=C(C=C1)N(C2=CC=C(C=C2)OC)C3=CC4=C(C=C3)C5=C(C46C7=C(C=CC(=C7)N(C8=CC=C(C=C8)OC)C9=CC=C(C=C9)OC)C1=C6C=C(C=C1)N(C1=CC=C(C=C1)OC)C1=CC=C(C=C1)OC)C=C(C=C5)N(C1=CC=C(C=C1)OC)C1=CC=C(C=C1)OC | [Li+].C(F)(F)(F)S(=O)(=O)[N-]S(=O)(=O)C(F)(F)F | 0.9 | 0.1 | 0 | 3 | 0 | 0 | 1.096 | 0.775
174 | C1%18=C(C4=NC1=NC2C%14=C(C(=N2)NC9=NC(=NC3C5=C(C(=N3)N4)C=CC(=C5)C6=CC=C(C=C6)N(C7=CC=C(C=C7)OC)C8=CC=C(C=C8)OC)C%10=C9C=C(C=C%10)C%11=CC=C(C=C%11)N(C%12=CC=C(C=C%12)OC)C%13=CC=C(C=C%13)OC)C=CC(=C%14)C%15=CC=C(C=C%15)N(C%16=CC=C(C=C%16)OC)C%17=CC=C(C=C%17)OC)C=C(C=C%18)C%19=CC=C(C=C%19)N(C%20=CC=C(C=C%20)OC)C%21=CC=C(C=C%21)OC | C1(=CC=[N+](C=C1)C)C(C)C.[N-]([S](=O)(=O)C(F)(F)F)[S](=O)(=O)C(F)(F)F | 0.7885 | 0.1615 | 0.05 | 2.61 | 0.39 | 0 | 1.096 | 0.767
175 | CCCCN(CCCC)C1=CC=C(C=C1)C#C\C2=C6/C=C/C7=C(/C%17=CC=C(C(=C5/C=C/C(=C(/C3=CC=C2[N]3)C4=CC(=C(C(=C4)C(C)(C)C)OC)C(C)(C)C)N5[Zn]N67)/C#CC#C\C9=C%13/C=C/C%14=C(/C8=CC=C([N]8)\C(=C%12\C=C/C(=C(/C%10=CC=C9[N]%10)C%11=CC(=C(C(=C%11)C(C)(C)C)OC)C(C)(C)C)N%12[Zn]N%13%14)C#CC%15=CC=C(C=C%15)N(CCCC)CCCC)C%16=CC(=C(C(=C%16)C(C)(C)C)OC)C(C)(C)C)[N]%17)C%18=CC(=C(C(=C%18)C(C)(C)C)OC)C(C)(C)C | [Li+].C(F)(F)(F)S(=O)(=O)[N-]S(=O)(=O)C(F)(F)F | 0.7885 | 0.1615 | 0.05 | 2.61 | 0.39 | 0 | 1.0956 | 0.7852
176 | COC%25=CC=C(N(C1=CC=C(C=C1)OC)C2=CC3=C(C=C2)[N](C6=C3C=C(N(C4=CC=C(C=C4)OC)C5=CC=C(C=C5)OC)C=C6)C%10=CC9=C7SC(=CC7=C8SC(=CC8=C9S%10)[N]%14C%11=C(C=C(C=C%11)N(C%12=CC=C(C=C%12)OC)C%13=CC=C(C=C%13)OC)C%15=C%14C=CC(=C%15)N(C%16=CC=C(C=C%16)OC)C%17=CC=C(C=C%17)OC)[N]%21C%18=C(C=C(C=C%18)N(C%19=CC=C(C=C%19)OC)C%20=CC=C(C=C%20)OC)C%22=C%21C=CC(=C%22)N(C%23=CC=C(C=C%23)OC)C%24=CC=C(C=C%24)OC)C=C%25 | [Li+].C(F)(F)(F)S(=O)(=O)[N-]S(=O)(=O)C(F)(F)F | 0 | 1 | 0 | 3 | 0 | 0 | 1.092 | 0.767
177 | COc%12ccc(N(c1ccc(OC)cc1)c%11ccc%10c4ccc(N(c2ccc(OC)cc2)c3ccc(OC)cc3)cc4C9(c6ccc(OCc5ccncc5)cc6Oc8cc(OCc7ccncc7)ccc89)c%10c%11)cc%12 | [Li+].C(F)(F)(F)S(=O)(=O)[N-]S(=O)(=O)C(F)(F)F | 0 | 1 | 0 | 3 | 0 | 0 | 1.09 | 0.784
178 | COc%10cccc(N(c8ccc(/C=C/c5ccc4c7ccc(/C=C/c3ccc(N(c1cccc(OC)c1)c2cccc(OC)c2)cc3)c6cccc(c4c5)c67)cc8)c9cccc(OC)c9)c%10 | C1(=CC=[N+](C=C1)C)C(C)(C)C.[N-]([S](=O)(=O)C(F)(F)F)[S](=O)(=O)C(F)(F)F | 0 | 1 | 0 | 2.7 | 0 | 0.3 | 1.09 | 0.799
179 | CCCCCC[N]6C1=C(C=CC(=C1)N(C2=CC=C(C=C2)C3=C(C=C(C=C3)OC)OC)C4=CC=C(C=C4)C5=C(C=C(C=C5)OC)OC)C7=C6C=C(C=C7)N(C8=CC=C(C=C8)C9=C(C=C(C=C9)OC)OC)C%10=CC=C(C=C%10)C%11=C(C=C(C=C%11)OC)OC | [Li+].C(F)(F)(F)S(=O)(=O)[N-]S(=O)(=O)C(F)(F)F | 0.85 | 0.15 | 0 | 2.55 | 0.45 | 0 | 1.09 | 0.79
180 | COc5ccc(N(c1ccc(OC)cc1)c2ccc4c(c2)c3ccc(OC)cc3n4CCP(=O)(O)O)cc5 | C([N+]1=C[N](C=C1)C)CCC.[B-](F)(F)(F)(F) | 0.7885 | 0.1615 | 0.05 | 2.61 | 0.39 | 0 | 1.09 | 0.765
181 | COC1=CC=C(C=C1)N(C2=CC=C(C=C2)OC)C3=CC6=C(C=C3)[N](C7=CC=C(N(C4=CC=C(C=C4)OC)C5=CC=C(C=C5)OC)C=C67)CC[P](=O)(O[H])O[H] | C([N+]1=C[N](C=C1)C)CCC.[P](=O)(OCCCC)(OCCCC)[O-] | 0.7885 | 0.1615 | 0.05 | 2.49 | 0.51 | 0 | 1.09 | 0.765
182 | CCCCCCc1cc(/C=C(C#N)/C#N)sc1c%12ccc(c%11sc(c%10ccc(N(c5ccc(c4cc(CCCCCC)c(c3ccc(c2sc(/C=C(C#N)/C#N)cc2CCCCCC)s3)s4)cc5)c9ccc(c8cc(CCCCCC)c(c7ccc(c6sc(/C=C(C#N)/C#N)cc6CCCCCC)s7)s8)cc9)cc%10)cc%11CCCCCC)s%12 | C([N+]1=C[N](C=C1)C)CCC.[Sb-](F)(F)(F)(F)(F)(F) | 0.85 | 0.15 | 0 | 2.55 | 0.45 | 0 | 1.09 | 0.77
183 | CCCCCCOc%14ccc(n%13c6cc(c1ccc3c(c1)c2cc5c(cc2n3CCC)c4ccccc4C5(C)C)sc6c%12sc(c7ccc9c(c7)c8cc%11c(cc8n9CCC)c%10ccccc%10C%11(C)C)cc%12%13)cc%14 | C([N]([H])[H])([H])([H])[H].CC(=O)[O-] | 0.7885 | 0.1615 | 0.05 | 2.61 | 0.39 | 0 | 1.09 | 0.74
184 | CC1=C(C=C3C(=C1)C4=NC9=NC(=NC5C2=CC=C(C=C2C6=NC7=NC(=NC3N4[Zn]N56)C8=CC(=C(C)C=C78)C)C(C)(C)C)C%10=CC(=C(C)C=C9%10)C)C | C([N]([H])[H])([H])([H])[H].CC(=O)[O-] | 0.7885 | 0.1615 | 0.05 | 2.61 | 0.39 | 0 | 1.09 | 0.6918
185 | C(CC1=C(C=C(S1)C3=C2SC=CC2=C(C5=C3C=C(C4=CC=CS4)S5)C6=CC(=C(CC(CCCC)CC)S6)F)F)(CC)CCCC | C1CC[N+](CC1)(CCCC)C.[Br-] | 0 | 1 | 0 | 3 | 0 | 0 | 1.09 | 0.7578
186 | COC1=CC=C(C=C1)N(C2=CC=C(C=C2)OC)C3=CC=C(C=C3)C7=CC(=C(C4=CC=C(C=C4)N(C5=CC=C(C=C5)OC)C6=CC=C(C=C6)OC)S7)COCC8=CC=C(C=C8)CC | C([N+]1=C[N](C=C1)C)CCC.[P-](F)(F)(F)(F)(F)(F) | 0.81 | 0.14 | 0.05 | 2.55 | 0.45 | 0 | 1.09 | 0.64
187 | C19C(=C6C(=C3C1C2=C(C=CC=C2)N3CC4=CC=CC=C4)C5=C(C=CC=C5)N6CC7=CC=CC=C7)C8=C(C=CC=C8)N9CC%10=CC=CC=C%10 | C([N+]1=C[N](C=C1)C)CCCCCCC.[Cl-] | 0 | 1 | 0 | 3 | 0 | 0 | 1.09 | 0.728
188 | COC1=CC=C(C=C1)N(C2=CC=C(C=C2)OC)C3=CC4=C(C=C3)C5=C(C46C7=C(C=CC(=C7)N(C8=CC=C(C=C8)OC)C9=CC=C(C=C9)OC)C1=C6C=C(C=C1)N(C1=CC=C(C=C1)OC)C1=CC=C(C=C1)OC)C=C(C=C5)N(C1=CC=C(C=C1)OC)C1=CC=C(C=C1)OC | [Li+].C(F)(F)(F)S(=O)(=O)[N-]S(=O)(=O)C(F)(F)F | 1 | 0 | 0 | 3 | 0 | 0 | 1.09 | 0.8
189 | COC1=CC=C(C=C1)N(C2=CC=C(C=C2)OC)C3=CC4=C(C=C3)C5=C(C46C7=C(C=CC(=C7)N(C8=CC=C(C=C8)OC)C9=CC=C(C=C9)OC)C1=C6C=C(C=C1)N(C1=CC=C(C=C1)OC)C1=CC=C(C=C1)OC)C=C(C=C5)N(C1=CC=C(C=C1)OC)C1=CC=C(C=C1)OC | [Li+].C(F)(F)(F)S(=O)(=O)[N-]S(=O)(=O)C(F)(F)F | 0.81 | 0.14 | 0.05 | 2.55 | 0.45 | 0 | 1.09 | 0.79
190 | COC1=CC=C(C=C1)N(C2=CC=C(C=C2)OC)C3=CC4=C(C=C3)C5=C(C46C7=C(C=CC(=C7)N(C8=CC=C(C=C8)OC)C9=CC=C(C=C9)OC)C1=C6C=C(C=C1)N(C1=CC=C(C=C1)OC)C1=CC=C(C=C1)OC)C=C(C=C5)N(C1=CC=C(C=C1)OC)C1=CC=C(C=C1)OC | [Li+].C(F)(F)(F)S(=O)(=O)[N-]S(=O)(=O)C(F)(F)F | 1 | 0 | 0 | 3 | 0 | 0 | 1.09 | 0.79
191 | COC1=CC=C(C=C1)N(C2=CC=C(C=C2)OC)C3=CC4=C(C=C3)C5=C(C46C7=C(C=CC(=C7)N(C8=CC=C(C=C8)OC)C9=CC=C(C=C9)OC)C1=C6C=C(C=C1)N(C1=CC=C(C=C1)OC)C1=CC=C(C=C1)OC)C=C(C=C5)N(C1=CC=C(C=C1)OC)C1=CC=C(C=C1)OC | [Li+].C(F)(F)(F)S(=O)(=O)[N-]S(=O)(=O)C(F)(F)F | 1 | 0 | 0 | 3 | 0 | 0 | 1.09 | 0.8
192 | COC1=CC=C(C=C1)N(C2=CC=C(C=C2)OC)C3=CC4=C(C=C3)C5=C(C46C7=C(C=CC(=C7)N(C8=CC=C(C=C8)OC)C9=CC=C(C=C9)OC)C1=C6C=C(C=C1)N(C1=CC=C(C=C1)OC)C1=CC=C(C=C1)OC)C=C(C=C5)N(C1=CC=C(C=C1)OC)C1=CC=C(C=C1)OC | [Li+].C(F)(F)(F)S(=O)(=O)[N-]S(=O)(=O)C(F)(F)F | 1 | 0 | 0 | 3 | 0 | 0 | 1.09 | 0.77
193 | COC1=CC=C(C=C1)N(C2=CC=C(C=C2)OC)C3=CC4=C(C=C3)C5=C(C46C7=C(C=CC(=C7)N(C8=CC=C(C=C8)OC)C9=CC=C(C=C9)OC)C1=C6C=C(C=C1)N(C1=CC=C(C=C1)OC)C1=CC=C(C=C1)OC)C=C(C=C5)N(C1=CC=C(C=C1)OC)C1=CC=C(C=C1)OC | [Li+].C(F)(F)(F)S(=O)(=O)[N-]S(=O)(=O)C(F)(F)F | 0.29 | 0.71 | 0 | 2.7 | 0.3 | 0 | 1.09 | 0.763
194 | C1(=CC=C(C=C1)N(C2=CC=C(C=C2)C)C3=CC=C(C=C3)C)C | C1(=CC=C2C(=C1)C(=C([N+]3=CC=CC=C23)C4=CC=CC=C4)C5=CC=CC=C5)Br.[P-](F)(F)(F)(F)(F)(F) | 0.85 | 0.15 | 0 | 2.55 | 0.45 | 0 | 1.09 | 0.77
195 | COc%14ccc(N(c1ccc(OC)cc1)c%13ccc%12c4ccc(N(c2ccc(OC)cc2)c3ccc(OC)cc3)cc4n(n%11c7cc(N(c5ccc(OC)cc5)c6ccc(OC)cc6)ccc7c%10ccc(N(c8ccc(OC)cc8)c9ccc(OC)cc9)cc%10%11)c%12c%13)cc%14 | C([N+]1=C[N](C=C1)C)CCC.[Br-] | 0.79 | 0.16 | 0.05 | 2.49 | 0.51 | 0 | 1.089 | 0.725
196 | COC1=CC=C(C=C1)N(C2=CC=C(C=C2)OC)C3=CC7=C(C=C3)C4=C(C=C(C=C4)N(C5=CC=C(C=C5)OC)C6=CC=C(C=C6)OC)[N]7[N]8C%12=C(C9=C8C=C(C=C9)N(C%10=CC=C(C=C%10)OC)C%11=CC=C(C=C%11)OC)C=CC(=C%12)N(C%13=CC=C(C=C%13)OC)C%14=CC=C(C=C%14)OC | C([N+]1=C[N](C=C1)C)CCC.[B-](F)(F)(F)(F) | 0.79 | 0.16 | 0.05 | 2.49 | 0.51 | 0 | 1.089 | 0.725
197 | COc%15ccc(N(c1ccc(OC)cc1)c2ccc6c(c2)c5cc(N(c3ccc(OC)cc3)c4ccc(OC)cc4)ccc5n6Cc7ccccc7Cn%14c%10ccc(N(c8ccc(OC)cc8)c9ccc(OC)cc9)cc%10c%13cc(N(c%11ccc(OC)cc%11)c%12ccc(OC)cc%12)ccc%13%14)cc%15 | [Li+].C(F)(F)(F)S(=O)(=O)[N-]S(=O)(=O)C(F)(F)F | 0 | 1 | 0 | 3 | 0 | 0 | 1.085 | 0.734
198 | COC1=CC=C(C=C1)N(C2=CC3=C(C=C2)[N](C6=C3C=C(N(C4=CC=C(C=C4)OC)C5=CC=C(C=C5)OC)C=C6)CC)C7=CC=C(C=C7)OC | C([N+]1=C[N](C=C1)C)CCC.[N-](C#N)C#N | 0.85 | 0.15 | 0 | 2.55 | 0.45 | 0 | 1.085 | 0.675
199 | COC1=CC=C(C=C1)N(C2=CC3=C(C=C2)C(C4=C3C=CC=C4)(C)C)C5=CC%11=C(C=C5)C6=C(C=C(C=C6)N(C7=CC=C(C=C7)OC)C8=CC9=C(C=C8)C(C%10=C9C=CC=C%10)(C)C)C%11%17C%12=C(C=CC(=C%12)N(C%13=CC=C(C=C%13)OC)C%14=CC%15=C(C=C%14)C(C%16=C%15C=CC=C%16)(C)C)C%18=C%17C=C(C=C%18)N(C%19=CC=C(C=C%19)OC)C%20=CC%21=C(C=C%20)C(C%22=C%21C=CC=C%22)(C)C | [Li+].C(F)(F)(F)S(=O)(=O)[N-]S(=O)(=O)C(F)(F)F | 0.95 | 0.05 | 0 | 2.85 | 0.15 | 0 | 1.08 | 0.71
200 | CCCCOCc%19ccc(N(c1ccc(OCCCC)cc1)c%18ccc%17c4ccc(N(c2ccc(OCCCC)cc2)c3ccc(OCCCC)cc3)cc4C7(c5ccccc5c6cc9c(cc67)c8ccccc8C9%16c%12cc(N(c%10ccc(OCCCC)cc%10)c%11ccc(OCCCC)cc%11)ccc%12c%15ccc(N(c%13ccc(OCCCC)cc%13)c%14ccc(OCCCC)cc%14)cc%15%16)c%17c%18)cc%19 | [Li+].C(F)(F)(F)S(=O)(=O)[N-]S(=O)(=O)C(F)(F)F | 0 | 1 | 0 | 3 | 0 | 0 | 1.08 | 0.75
201 | C(CCCCCCOC1=C(C=C4C(=C1)N2C5=C(OC3=C2C(=CC=C3)O4)C=CC=C5)C7=CC6=C(C=C(C6=CC(=C7)C8=C(C%11=C(C=C8)N9C%12=C(OC%10=CC=CC(=C9%10)O%11)C=CC=C%12)OCCCCCCCC)C%16=C(C=C%15N%13C%17=C(OC%14=CC=CC(=C%13%14)OC%15=C%16)C=CC=C%17)OCCCCCCCC)C%21=C(C=C%20N%18C%22=C(OC%19=C%18C(=CC=C%19)OC%20=C%21)C=CC=C%22)OCCCCCCCC)C | [Li+].C(F)(F)(F)S(=O)(=O)[N-]S(=O)(=O)C(F)(F)F | 0 | 1 | 0 | 3 | 0 | 0 | 1.08 | 0.71
202 | COC1=CC=C(C=C1)N(C2=CC=C(C=C2)OC)C3=CC=C(C=C3)N(C4=CC5=C(C=C4)[N](C6=C5C=C(C=C6)N(C7=CC=C(C=C7)N(C8=CC=C(C=C8)OC)C9=CC=C(C=C9)OC)C%10=CC=C(C=C%10)N(C%11=CC=C(C=C%11)OC)C%12=CC=C(C=C%12)OC)C%13=CC=C(C=C%13)OC)C%14=CC=C(C=C%14)N(C%15=CC=C(C=C%15)OC)C%16=CC=C(C=C%16)OC | C([N+]1=C[N](C=C1)C)CCC.S=C=[N-] | 0.7885 | 0.1615 | 0.05 | 2.49 | 0.51 | 0 | 1.08 | 0.69
203 | COc%13ccc(N(c1ccc(OC)cc1)c%12ccc(c8sc(c4ccc(N(c2ccc(OC)cc2)c3ccc(OC)cc3)cc4)c(c7ccc(N(c5ccc(OC)cc5)c6ccc(OC)cc6)cc7)c8c%11ccc(N(c9ccc(OC)cc9)c%10ccc(OC)cc%10)cc%11)cc%12)cc%13 | [Li+].C(F)(F)(F)S(=O)(=O)[N-]S(=O)(=O)C(F)(F)F | 0 | 1 | 0 | 3 | 0 | 0 | 1.08 | 0.72
204 | COc%14ccc(N(c1ccc(OC)cc1)c%13ccc(c%12cc(c5cc(c4ccc(N(c2ccc(OC)cc2)c3ccc(OC)cc3)cc4)sc5c8ccc(N(c6ccc(OC)cc6)c7ccc(OC)cc7)cc8)c(c%11ccc(N(c9ccc(OC)cc9)c%10ccc(OC)cc%10)cc%11)s%12)cc%13)cc%14 | [Li+].C(F)(F)(F)S(=O)(=O)[N-]S(=O)(=O)C(F)(F)F | 0 | 1 | 0 | 3 | 0 | 0 | 1.08 | 0.783
205 | CCCCCCCCOC1=CC%10=C(C=C1C3=C2C=CC=CC=C2C(=C3)C8=CC6=C(N4C7=C(OC5=CC=CC(=C45)O6)C=CC=C7)C=C8OCCCCCCCC)OC9=CC=CC%11=C9N%10C%12=C(O%11)C=CC=C%12 | [Li+].C(F)(F)(F)S(=O)(=O)[N-]S(=O)(=O)C(F)(F)F | 0 | 1 | 0 | 3 | 0 | 0 | 1.08 | 0.71
206 | COC1=CC=C(C=C1)N(C2=CC=C(C=C2)OC)C3=CC4=C(C=C3)C5=C(C46C7=C(C=CC(=C7)N(C8=CC=C(C=C8)OC)C9=CC=C(C=C9)OC)C1=C6C=C(C=C1)N(C1=CC=C(C=C1)OC)C1=CC=C(C=C1)OC)C=C(C=C5)N(C1=CC=C(C=C1)OC)C1=CC=C(C=C1)OC | [Li+].C(F)(F)(F)S(=O)(=O)[N-]S(=O)(=O)C(F)(F)F | 0.9 | 0.1 | 0 | 2.9 | 0.1 | 0 | 1.08 | 0.8
207 | COC1=CC=C(C=C1)N(C2=CC=C(C=C2)OC)C3=CC4=C(C=C3)C5=C(C46C7=C(C=CC(=C7)N(C8=CC=C(C=C8)OC)C9=CC=C(C=C9)OC)C1=C6C=C(C=C1)N(C1=CC=C(C=C1)OC)C1=CC=C(C=C1)OC)C=C(C=C5)N(C1=CC=C(C=C1)OC)C1=CC=C(C=C1)OC | [Li+].C(F)(F)(F)S(=O)(=O)[N-]S(=O)(=O)C(F)(F)F | 1 | 0 | 0 | 3 | 0 | 0 | 1.08 | 0.79
208 | COC1=CC=C(C=C1)N(C2=CC=C(C=C2)OC)C3=CC4=C(C=C3)C5=C(C46C7=C(C=CC(=C7)N(C8=CC=C(C=C8)OC)C9=CC=C(C=C9)OC)C1=C6C=C(C=C1)N(C1=CC=C(C=C1)OC)C1=CC=C(C=C1)OC)C=C(C=C5)N(C1=CC=C(C=C1)OC)C1=CC=C(C=C1)OC | [Li+].C(F)(F)(F)S(=O)(=O)[N-]S(=O)(=O)C(F)(F)F | 0.97 | 0.03 | 0 | 2.91 | 0.09 | 0 | 1.08 | 0.786
209 | COC1=CC=C(C=C1)N(C2=CC=C(C=C2)OC)C3=CC4=C(C=C3)C5=C(C46C7=C(C=CC(=C7)N(C8=CC=C(C=C8)OC)C9=CC=C(C=C9)OC)C1=C6C=C(C=C1)N(C1=CC=C(C=C1)OC)C1=CC=C(C=C1)OC)C=C(C=C5)N(C1=CC=C(C=C1)OC)C1=CC=C(C=C1)OC | [Li+].C(F)(F)(F)S(=O)(=O)[N-]S(=O)(=O)C(F)(F)F | 0 | 1 | 0 | 3 | 0 | 0 | 1.08 | 0.78
210 | C12=NSN=C1C(=C(C=C2C3=CC=C(S3)C4=CC=C(C=C4)N(C5=CC=C(C=C5)OC)C6=CC=C(C=C6)OC)F)C7=CC=C(S7)C8=CC=C(C=C8)N(C9=CC=C(C=C9)OC)C%10=CC=C(C=C%10)OC | C([N+]1=C[N](C=C1)C)CCC.[N-]([S](=O)(=O)C(F)(F)F)[S](=O)(=O)C(F)(F)F | 0.85 | 0.15 | 0 | 2.55 | 0.45 | 0 | 1.08 | 0.781
211 | CCCCCCn5c4ccc(c3ccc(N(c1ccc(OC)cc1)c2ccc(OC)cc2)cc3)cc4c%15c5c%10c9cc(c8ccc(N(c6ccc(OC)cc6)c7ccc(OC)cc7)cc8)ccc9n(CCCCCC)c%10c%16c%14cc(c%13ccc(N(c%11ccc(OC)cc%11)c%12ccc(OC)cc%12)cc%13)ccc%14n(CCCCCC)c%15%16 | [Li+].C(F)(F)(F)S(=O)(=O)[N-]S(=O)(=O)C(F)(F)F | 0.85 | 0.15 | 0 | 2.55 | 0.45 | 0 | 1.073 | 0.72
212 | CCCCCCCCC1=C(SC(=C1)C=C2C(N(CC)C(=S)S2)=O)C%18=CC=C(C3=C(C=C(S3)C%17=CC5=C(C(=C4C=C(SC4=C5C6=CC(=C(CC(CC)CCCC)S6)CCCCCC)C%15=CC8=C(C(=C7C=C(CC7=C8C9=CC(=C(CC(CC)CCCC)S9)CCCCCC)C%13=CC(=C(C%12=CC=C(C%10=C(C=C(S%10)C=C%11SC(=S)N(CC)C%11=O)CCCCCCCC)S%12)S%13)CCCCCCCC)C%14=CC(=C(CC(CC)CCCC)S%14)CCCCCC)S%15)C%16=CC(=C(CC(CC)CCCC)S%16)CCCCCC)S%17)CCCCCCCC)S%18 | CCN1C=C[N+](=C1)C.S=C=[N-] | 0.85 | 0.15 | 0 | 3 | 0 | 0 | 1.07 | 0.79
213 | COc%12ccc(N(c1ccc(OC)cc1)c%11ccc([Si](c4ccc(N(c2ccc(OC)cc2)c3ccc(OC)cc3)cc4)(c7ccc(N(c5ccc(OC)cc5)c6ccc(OC)cc6)cc7)c%10ccc(N(c8ccc(OC)cc8)c9ccc(OC)cc9)cc%10)cc%11)cc%12 | C(#N)C(=C1C(=C(C(=C(C#N)C#N)C(=C1F)F)F)F)C#N | 0 | 1 | 0 | 3 | 0 | 0 | 1.07 | 0.7597
214 | CCCCCCC7(CCCCCC)c3cc(N(c1ccc(SC)cc1)c2ccc(SC)cc2)ccc3c6ccc(N(c4ccc(SC)cc4)c5ccc(SC)cc5)cc67 | C[N]1C=C[N+](=C1)C.[I-] | 0 | 1 | 0 | 2.7 | 0 | 0.3 | 1.07 | 0.7927
215 | COc5ccc(/C(=C\N(\C=C(c1ccc(OC)cc1)/c2ccc(OC)cc2)c3ccc(OC)cc3)c4ccc(OC)cc4)cc5 | [Li+].C(F)(F)(F)S(=O)(=O)[N-]S(=O)(=O)C(F)(F)F | 0.83 | 0.17 | 0 | 2.7 | 0.3 | 0 | 1.07 | 0.79
216 | Cc%14ccc(N(c1ccc(C)cc1)c6ccc5c4ccc(N(c2ccc(C)cc2)c3ccc(C)cc3)cc4C%13(c5c6)c9cc(N(c7ccc(C)cc7)c8ccc(C)cc8)ccc9c%12ccc(N(c%10ccc(C)cc%10)c%11ccc(C)cc%11)cc%12%13)cc%14 | C([N+]1=C[N](C=C1)C)C(N)=O.[Cl-] | 0 | 1 | 0 | 3 | 0 | 0 | 1.07 | 0.78
217 | N(C1=CC=C(C=C1)[N]2C4=C(C3=C2C=CC=C3)C=C(C=C4)COCC5=CC=C(C=C5)C=C)(C6=CC=C(C=C6)[N]7C9=C(C8=C7C=CC=C8)C=CC=C9)C%10=CC=C(C=C%10)[N]%11C%14=C(C%12=C%11C=CC(=C%12)COCC%13=CC=C(C=C%13)C=C)C=CC=C%14 | C([N+]1=C[N](C=C1)C(C)C)CC[Si](OC)(OC)OC.[Cl-] | 0 | 1 | 0 | 3 | 0 | 0 | 1.07 | 0.787
218 | COc%19ccc(N(c1ccc(OC)cc1)c%18ccc(c8cc7c5cc(c4ccc(N(c2ccc(OC)cc2)c3ccc(OC)cc3)cc4)sc5c6cc%17c(cc6c7s8)c%12sc(c%11ccc(N(c9ccc(OC)cc9)c%10ccc(OC)cc%10)cc%11)cc%12c%16cc(c%15ccc(N(c%13ccc(OC)cc%13)c%14ccc(OC)cc%14)cc%15)sc%16%17)cc%18)cc%19 | [Li+].C(F)(F)(F)S(=O)(=O)[N-]S(=O)(=O)C(F)(F)F | 0.85 | 0.15 | 0 | 2.55 | 0.45 | 0 | 1.07 | 0.781
219 | COc%15ccc(N(c1ccc(OC)cc1)c%14ccc(c%10sc9cc8c(c4ccc(N(c2ccc(OC)cc2)c3ccc(OC)cc3)cc4)c(c7ccc(N(c5ccc(OC)cc5)c6ccc(OC)cc6)cc7)sc8cc9c%10c%13ccc(N(c%11ccc(OC)cc%11)c%12ccc(OC)cc%12)cc%13)cc%14)cc%15 | [Li+].C(F)(F)(F)S(=O)(=O)[N-]S(=O)(=O)C(F)(F)F | 0.85 | 0.15 | 0 | 2.55 | 0.45 | 0 | 1.07 | 0.736
220 | COc%19ccc(N(c1ccc(OC)cc1)c%18ccc(c%17cc%16c5cc(c4ccc(N(c2ccc(OC)cc2)c3ccc(OC)cc3)cc4)sc5c%15c(sc%14c9sc(c8ccc(N(c6ccc(OC)cc6)c7ccc(OC)cc7)cc8)cc9c%13cc(c%12ccc(N(c%10ccc(OC)cc%10)c%11ccc(OC)cc%11)cc%12)sc%13c%14%15)c%16s%17)cc%18)cc%19 | [Li+].C(F)(F)(F)S(=O)(=O)[N-]S(=O)(=O)C(F)(F)F | 0.85 | 0.15 | 0 | 2.55 | 0.45 | 0 | 1.07 | 0.75
221 | CCn7c1ccccc1c6cc(N(/C=C(c2ccc(OC)cc2)\c3ccc(OC)cc3)\C=C(c4ccc(OC)cc4)\c5ccc(OC)cc5)ccc67 | [Li+].C(F)(F)(F)S(=O)(=O)[N-]S(=O)(=O)C(F)(F)F | 0.85 | 0.15 | 0 | 2.55 | 0.45 | 0 | 1.07 | 0.74
222 | COC1=CC=C(C=C1)N(C2=CC=C(C=C2)OC)C3=CC4=C(C=C3)[N](C7=C4C=C(N(C5=CC=C(C=C5)OC)C6=CC=C(C=C6)OC)C=C7)C8=CC=NC(=C8)C9=CC(=CN=C9)[N]%13C%10=C(C=C(C=C%10)N(C%11=CC=C(C=C%11)OC)C%12=CC=C(C=C%12)OC)C%14=C%13C=CC(=C%14)N(C%15=CC=C(C=C%15)OC)C%16=CC=C(C=C%16)OC | C([N+]1=C[N](C=C1)C)CCC.[P-](F)(F)(F)(F)(F)(F) | 0 | 1 | 0 | 2.7 | 0 | 0.3 | 1.07 | 0.7608
223 | C9(=C(C4=CC2=C([N](C1=CC=CC=C1)C3=CC=CC=C23)C=C4)C=C(C5=CC6=C(C=C5)[N](C7=CC=CC=C67)C8=CC=CC=C8)C=C9C%10=CC%11=C(C=C%10)[N](C%12=CC=CC=C%11%12)C%13=CC=CC=C%13)O | C1CC[N+](CC1)(CCCC)C.[N-]([S](=O)(=O)C(F)(F)F)[S](=O)(=O)C(F)(F)F | 0.85 | 0.15 | 0 | 2.55 | 0.45 | 0 | 1.07 | 0.667
224 | CSc%13ccc(N(c1ccc(SC)cc1)c%12ccc(c8c(C)c(c4ccc(N(c2ccc(SC)cc2)c3ccc(SC)cc3)cc4)c(c7ccc(N(c5ccc(SC)cc5)c6ccc(SC)cc6)cc7)c(C)c8c%11ccc(N(c9ccc(SC)cc9)c%10ccc(SC)cc%10)cc%11)cc%12)cc%13 | C([N+]1=C[N](C=C1)C)C=C.[B-](F)(F)(F)(F) | 0 | 1 | 0 | 3 | 0 | 0 | 1.07 | 0.77
225 | COc8ccc(N(c1ccc(OC)cc1)c7ccc(c6ccc(/C=C/c5ccc(c4ccc(N(c2ccc(OC)cc2)c3ccc(OC)cc3)cc4)s5)s6)cc7)cc8 | C([N+]1=C[N](C=C1)C)CCC.[B-](F)(F)(F)(F) | 0 | 1 | 0 | 3 | 0 | 0 | 1.07 | 0.71
226 | COC1=CC=C(C=C1)N(C2=CC=C(C=C2)OC)C3=CC=C(C=C3)C8=CC=C(C=CC7=CC=C(C4=CC=C(C=C4)N(C5=CC=C(C=C5)OC)C6=CC=C(C=C6)OC)S7)S8 | CCN1C=C[N+](=C1)C.[Br-] | 0 | 1 | 0 | 3 | 0 | 0 | 1.07 | 0.71
227 | Cc3ccc(N(c1ccccc1)c2ccccc2)c(C)c3 | [Li+].C(F)(F)(F)S(=O)(=O)[N-]S(=O)(=O)C(F)(F)F | 0 | 1 | 0 | 2.7 | 0.3 | 0 | 1.07 | 0.762
228 | C1=CC3=C(C=C1)C2=CC(=N[N]2C37C4=C(C=CC(=C4)N(C5=CC=C(C=C5)OC)C6=CC=C(C=C6)OC)OC8=C7C=C(C=C8)N(C9=CC=C(C=C9)OC)C%10=CC=C(C=C%10)OC)C(C)(C)C | [Li+].C(F)(F)(F)S(=O)(=O)[N-]S(=O)(=O)C(F)(F)F | 0 | 1 | 0 | 3 | 0 | 0 | 1.07 | 0.787
229 | COc%14ccc(N(c1ccc(OC)cc1)c%13ccc(c9cc(c8cc(c4ccc(N(c2ccc(OC)cc2)c3ccc(OC)cc3)cc4)c(c7ccc(N(c5ccc(OC)cc5)c6ccc(OC)cc6)cc7)s8)sc9c%12ccc(N(c%10ccc(OC)cc%10)c%11ccc(OC)cc%11)cc%12)cc%13)cc%14 | [Li+].C(F)(F)(F)S(=O)(=O)[N-]S(=O)(=O)C(F)(F)F | 0 | 1 | 0 | 3 | 0 | 0 | 1.07 | 0.71
230 | COC%16=CC=C(N(C1=CC=C(C=C1)OC)C2=CC=C(C=C2)C3=CC=C(C=C3)[Si](C4=CC=C(C=C4)C5=CC=C(C=C5)N(C6=CC=C(C=C6)OC)C7=CC=C(C=C7)OC)(C8=CC=C(C=C8)C9=CC=C(C=C9)N(C%10=CC=C(C=C%10)OC)C%11=CC=C(C=C%11)OC)C%12=CC=C(C=C%12)C%13=CC=C(C=C%13)N(C%14=CC=C(C=C%14)OC)C%15=CC=C(C=C%15)OC)C=C%16 | C(#N)C(=C1C(=C(C(=C(C#N)C#N)C(=C1F)F)F)F)C#N | 0 | 1 | 0 | 3 | 0 | 0 | 1.07 | 0.7717
231 | COC1=CC=C(C=C1)N(C2=CC=C(C=C2)OC)C3=CC4=C(C=C3)C5=C(C46C7=C(C=CC(=C7)N(C8=CC=C(C=C8)OC)C9=CC=C(C=C9)OC)C1=C6C=C(C=C1)N(C1=CC=C(C=C1)OC)C1=CC=C(C=C1)OC)C=C(C=C5)N(C1=CC=C(C=C1)OC)C1=CC=C(C=C1)OC | [Li+].C(F)(F)(F)S(=O)(=O)[N-]S(=O)(=O)C(F)(F)F | 1 | 0 | 0 | 3 | 0 | 0 | 1.07 | 0.79
232 | C1=C(C=C%10C2=C1C=CC3=C2C(=CC(=C3)N(C4=CC=C(C=C4)N(C5=CC=C(C=C5)OC)C6=CC=C(C=C6)OC)C7=CC=C(C=C7)N(C8=CC=C(C=C8)OC)C9=CC=C(C=C9)OC)C=C%10)N(C%11=CC=C(C=C%11)N(C%12=CC=C(C=C%12)OC)C%13=CC=C(C=C%13)OC)C%14=CC=C(C=C%14)N(C%15=CC=C(C=C%15)OC)C%16=CC=C(C=C%16)OC | CCN1C=C[N+](=C1)C.[Cl-] | 0.7885 | 0.1615 | 0.05 | 2.49 | 0.51 | 0 | 1.07 | 0.67
233 | COC1=CC=C(C=C1)N(C2=CC=C(C=C2)OC)C3=CC=C(C=C3)C(=CC4=CC=C(C=C4)N(C5=CC=C(C=C5)OC)C6=CC=C(C=C6)COC)C7=CC=C(C=C7)N(C8=CC=C(C=C8)OC)C9=CC=C(C=C9)OC | CCN1C=C[N+](=C1)C.[I-] | 0 | 1 | 0 | 3 | 0 | 0 | 1.067 | 0.635
234 | COc%16ccc(N(c1ccc(OC)cc1)c2ccc6c(c2)c5cc(N(c3ccc(OC)cc3)c4ccc(OC)cc4)ccc5n6c%14cc(F)c(n%13c9ccc(N(c7ccc(OC)cc7)c8ccc(OC)cc8)cc9c%12cc(N(c%10ccc(OC)cc%10)c%11ccc(OC)cc%11)ccc%12%13)c%15nsnc%14%15)cc%16 | [Li+].C(F)(F)(F)S(=O)(=O)[N-]S(=O)(=O)C(F)(F)F | 0 | 1 | 0 | 2.7 | 0 | 0.3 | 1.066 | 0.81
235 | COC1=CC=C(C=C1)N(C2=CC=C(OC)C=C2)C3=CC=C(C=C3)C7=CC6=C4SC(=CC4=C5SC(=CC5=C6S7)C8=CC=C(C=C8)N(C9=CC=C(C=C9)OC)C%10=CC=C(C=C%10)OC)C%11=CC=C(C=C%11)N(C%12=CC=C(C=C%12)OC)C%13=CC=C(C=C%13)OC | [Li+].C(F)(F)(F)S(=O)(=O)[N-]S(=O)(=O)C(F)(F)F | 0 | 1 | 0 | 3 | 0 | 0 | 1.065 | 0.767
236 | CCCCCCCCn6c4ccc(c1ccc3CCc2cccc1c23)cc4c(=O)c5cc%11c(cc56)c(=O)c%10cc(c7ccc9CCc8cccc7c89)ccc%10n%11CCCCCCCC | C([N]([H])[H])([H])([H])[H].CC(=O)[O-] | 0 | 1 | 0 | 3 | 0 | 0 | 1.06 | 0.77
237 | COc8ccc(N(c1ccc(OC)cc1)c5ccc4c6ccc(N(c2ccc(OC)cc2)c3ccc(OC)cc3)c7c(C#N)c(C#N)cc(c4c5)c67)cc8 | C([N+]1=C[N](C=C1)CCCC#N)CCC#N.[Cl-] | 0.85 | 0.15 | 0 | 2.55 | 0.45 | 0 | 1.06 | 0.756
238 | C1(=CC=C(C(=C1)C4=CC3=C(C(=C2C=CSC2=C3OCC(CC)CCCC)OCC(CCCC)CC)S4)OCCCCCCCC)OCCCCCCCC | C([N]1C=C[N+](=C1)C)CCC#N.[Cl-] | 0.85 | 0.15 | 0 | 2.55 | 0.45 | 0 | 1.06 | 0.75
239 | CCCCOC1=CC=C(C=C1)OC2=CC=C5C(=C2)C6=NC%11=NC(=NC%10C4=CC=C(OC3=CC=C(C=C3)OCCCC)C=C4C(=NC7=NC(=NC5N6[Cu])C8=CC(=CC=C78)OC9=CC=C(C=C9)OCCCC)N%10)C%12=C(C=CC=C%11%12)OC%13=CC=C(C=C%13)OCCCC | C([N]1C=C[N+](=C1)C)CCC#N.[Cl-] | 0.85 | 0.15 | 0 | 2.55 | 0.45 | 0 | 1.06 | 0.73
240 | CCCCCCC9(CCCCCC)C1=C(C=CC(=C1)N(C2=CC=C(C=C2)OC)C3=CC=C(C=C3)[N]5C4=C(C=CC=C4)C6=C5C=CC=C6)C%10=C7C(C%17=C(C7=C8C(C%11=C(C8=C9%10)C=CC(=C%11)N(C%12=CC=C(C=C%12)OC)C%13=CC=C(C=C%13)[N]%15C%14=C(C=CC=C%14)C%16=C%15C=CC=C%16)(CCCCCC)CCCCCC)C=CC(=C%17)N(C%18=CC=C(C=C%18)OC)C%19=CC=C(C=C%19)[N]%21C%20=C(C=CC=C%20)C%22=C%21C=CC=C%22)(CCCCCC)CCCCCC | CCCC[N+]([H])([H])[H].CC(=O)[O-] | 0 | 1 | 0 | 3 | 0 | 0 | 1.06 | 0.72
241 | CCCCCCSC1=C(C=C3C(=C1)C4=NC9=NC(=NC5C2=CC(=C(C=C2C6=NC7=NC(=NC3N4[Zn]N56)C8=CC(=C(SCCCCCC)C=C78)SCCCCCC)SCCCCCC)SCCCCCC)C%10=CC(=C(SCCCCCC)C=C9%10)SCCCCCC)SCCCCCC | C1(=CC=C(C=C1)F)[N+]([H])([H])[H].[B-](F)(F)(F)(F) | 0.7885 | 0.1615 | 0.05 | 2.61 | 0.39 | 0 | 1.06 | 0.7134
242 | N(C%12=CC1=C(C%11=C(C12C6=C(C5=C2C=C(N(C3=CC=C(C=C3)CC)C4=CC=C(C=C4)CC)C=C5)C=CC(=C6)N(C7=CC=C(C=C7)CC)C8=CC=C(C=C8)CC)C=C(N(C9=CC=C(C=C9)CC)C%10=CC=C(C=C%10)CC)C=C%11)C=C%12)(C%13=CC=C(C=C%13)CC)C%14=CC=C(C=C%14)CC | C([N+]1=C[N](C=C1)C)CCC.[B-](F)(F)(F)(F) | 0 | 1 | 0 | 3 | 0 | 0 | 1.06 | 0.78
243 | C1%10=C(C2=NC1=NC4C9=C(C5NC7=NC(=NC3C6=C(C(N2)N3[Zn]N45)C=CC=C6)C8=C7C=CC=C8)C=CC=C9)C=CC=C%10 | C([N+]1=C[N](C=C1)C)CCC.[I-] | 0.85 | 0.15 | 0 | 2.55 | 0.45 | 0 | 1.06 | 0.77
244 | CCCCN(CCCC)c6ccc(/C=C/c5ccc(N(c2ccc(/C=C/c1ccc(N(CCCC)CCCC)cc1)cc2)c4ccc(/C=C/c3ccc(N(CCCC)CCCC)cc3)cc4)cc5)cc6 | C([N+]1=C[N](C=C1)C)CCC.[P-](F)(F)(F)(F)(F)(F) | 0 | 1 | 0 | 3 | 0 | 0 | 1.059 | 0.66
245 | C1%18=C(C4=NC1=NC2C%14=C(C(=N2)NC9=NC(=NC3C5=C(C(=N3)N4)C=CC(=C5)C6=CC=C(C=C6)N(C7=CC=C(C=C7)OC)C8=CC=C(C=C8)OC)C%10=C9C=C(C=C%10)C%11=CC=C(C=C%11)N(C%12=CC=C(C=C%12)OC)C%13=CC=C(C=C%13)OC)C=CC(=C%14)C%15=CC=C(C=C%15)N(C%16=CC=C(C=C%16)OC)C%17=CC=C(C=C%17)OC)C=C(C=C%18)C%19=CC=C(C=C%19)N(C%20=CC=C(C=C%20)OC)C%21=CC=C(C=C%21)OC | C([N]([H])[H])([H])([H])[H].CC(=O)[O-] | 0.7885 | 0.1615 | 0.05 | 2.61 | 0.39 | 0 | 1.054 | 0.707
246 | COc9ccc(N(c4ccc(/C=C/c3ccc(N(c1ccc(OC)cc1)c2ccc(OC)cc2)cc3)cc4)c8ccc(/C=C/c7ccc(N(c5ccc(OC)cc5)c6ccc(OC)cc6)cc7)cc8)cc9 | C([N]([H])[H])([H])([H])[H].C(=O)([O-])[H] | 0 | 1 | 0 | 3 | 0 | 0 | 1.053 | 0.69
247 | COc%15ccc(N(c1ccc(OC)cc1)c%14ccc(c%13ccc%12c5ccc(c4ccc(N(c2ccc(OC)cc2)c3ccc(OC)cc3)cc4)cc5C(c8ccc(N(c6ccccc6)c7ccccc7)cc8)(c%11ccc(N(c9ccccc9)c%10ccccc%10)cc%11)c%12c%13)cc%14)cc%15 | C([N]([H])[H])([H])([H])[H].C(=O)([O-])C(C)C | 0 | 1 | 0 | 3 | 0 | 0 | 1.052 | 0.78
248 | COc%24ccc(N(c1ccc(OC)cc1)c2ccc6c(c2)c5cc(N(c3ccc(OC)cc3)c4ccc(OC)cc4)ccc5n6Cc7ccc%22c(c7)C(C)(C)c%23cc(Cn%14c%10ccc(N(c8ccc(OC)cc8)c9ccc(OC)cc9)cc%10c%13cc(N(c%11ccc(OC)cc%11)c%12ccc(OC)cc%12)ccc%13%14)cc(Cn%21c%17ccc(N(c%15ccc(OC)cc%15)c%16ccc(OC)cc%16)cc%17c%20cc(N(c%18ccc(OC)cc%18)c%19ccc(OC)cc%19)ccc%20%21)c%22%23)cc%24 | [Li+].C(F)(F)(F)S(=O)(=O)[N-]S(=O)(=O)C(F)(F)F | 0.83 | 0.17 | 0 | 2.7 | 0.3 | 0 | 1.05 | 0.779
249 | COc%15ccc(N(c1ccc(OC)cc1)c%14ccc(c9cc%10CCc5cc(c4ccc(N(c2ccc(OC)cc2)c3ccc(OC)cc3)cc4)c(cc5c8ccc(N(c6ccc(OC)cc6)c7ccc(OC)cc7)cc8)CCc9cc%10c%13ccc(N(c%11ccc(OC)cc%11)c%12ccc(OC)cc%12)cc%13)cc%14)cc%15 | [Li+].C(F)(F)(F)S(=O)(=O)[N-]S(=O)(=O)C(F)(F)F | 0 | 1 | 0 | 3 | 0 | 0 | 1.05 | 0.77
250 | COc%13ccc(N(c1ccc(OC)cc1)c%12ccc(c%10c4c2cc(OC)ccc2n(c3ccc(OC)cc3)c4c(c7ccc(N(c5ccc(OC)cc5)c6ccc(OC)cc6)cc7)c%11c8cc(OC)ccc8n(c9ccc(OC)cc9)c%10%11)cc%12)cc%13 | C([N]([H])[H])([H])([H])[H].C(CC)(=O)[O-] | 0.85 | 0.15 | 0 | 2.55 | 0.45 | 0 | 1.05 | 0.702
251 | CCCCCCC%10(CCCCCC)c8cc(N(c1ccc(OC)cc1)c7ccc6c2ccccc2C5(c3ccccc3Oc4ccccc45)c6c7)ccc8c9cc%19c(cc9%10)c%18ccc(N(c%11ccc(OC)cc%11)c%17ccc%16c%12ccccc%12C%15(c%13ccccc%13Oc%14ccccc%14%15)c%16c%17)cc%18C%19(CCCCCC)CCCCCC | C([N+]1=C[N](C=C1)C)C=C.[Cl-] | 0 | 1 | 0 | 2.7 | 0 | 0.3 | 1.05 | 0.773
252 | CCCCOc%19ccc(N(c1ccc(OCCCC)cc1)c%18ccc(c8cc7c5cc(c4ccc(N(c2ccc(OCCCC)cc2)c3ccc(OCCCC)cc3)cc4)sc5c6cc%17c(cc6c7s8)c%12sc(c%11ccc(N(c9ccc(OCCCC)cc9)c%10ccc(OCCCC)cc%10)cc%11)cc%12c%16cc(c%15ccc(N(c%13ccc(OCCCC)cc%13)c%14ccc(OCCCC)cc%14)cc%15)sc%16%17)cc%18)cc%19 | [Li+].C(F)(F)(F)S(=O)(=O)[N-]S(=O)(=O)C(F)(F)F | 0.85 | 0.15 | 0 | 2.55 | 0.45 | 0 | 1.05 | 0.783
253 | C4=C(C1=CC=C(C=C1)N(C2=CC=C(C=C2)OC)C3=CC=C(C=C3)OC)SC%13=C4C8=C(C=C(C5=CC=C(C=C5)N(C6=CC=C(C=C6)OC)C7=CC=C(C=C7)OC)S8)C%12=C(C=C(C9=CC=C(C=C9)N(C%10=CC=C(C=C%10)OC)C%11C=CC(=CC%11)OC)S%12)C%17=C%13C=C(C%14=CC=C(C=C%14)N(C%15=CC=C(C=C%15)OC)C%16=CC=C(C=C%16)OC)S%17 | C([N+]1=C[N](C=C1)C)CCC.[P-](F)(F)(F)(F)(F)(F) | 0.79 | 0.16 | 0.05 | 2.52 | 0.48 | 0 | 1.05 | 0.7837
254 | CCCCCCOc%10ccc(c9ccc(N(c6ccc(c1cc5c(s1)c4sc3c2sc(/C=C(C#N)\C#N)cc2n(CCCCCC)c3c4n5CCCCCC)cc6)c8ccc(c7ccc(OCCCCCC)cc7OCCCCCC)cc8)cc9)c(OCCCCCC)c%10 | [Li+].C(F)(F)(F)S(=O)(=O)[N-]S(=O)(=O)C(F)(F)F | 0.85 | 0.15 | 0 | 2.55 | 0.45 | 0 | 1.05 | 0.73
255 | COC1=CC=C(C=C1)N(C2=CC=C(C=C2)OC)C3=CC7=C(C=C3)C4=C(C=C(C=C4)N(C5=CC=C(C=C5)OC)C6=CC=C(C=C6)OC)C7%10C8=C(C=CC=C8)N(C9=CC=C(C=C9)C(C)(C)C)C%11=CC=C(C=C%10%11)C(C)(C)C | [Li+].C(F)(F)(F)S(=O)(=O)[N-]S(=O)(=O)C(F)(F)F | 0 | 1 | 0 | 3 | 0 | 0 | 1.05 | 0.72
256 | C([N]6C1=C(C=CC(=C1)C5=CC=C(C3=C(OC)C(=C(C2=CC=CS2)C4=NSN=C34)OC)S5)C7=C6C=CC=C7)(CCCCCCCC)CCCCCCCC | C([N+]1=C[N](C=C1)C)CC.[I-] | 0 | 1 | 0 | 3 | 0 | 0 | 1.05 | 0.72
257 | CCCCC(CC)CC%13=CC=C(C2=C1SC(=CC1=C(C7=C2C=C(C6=CC3=C(C5=C([Si]3(CC(CCCC)CC)CC(CCCC)CC)C=C(C=C4SC(=S)N(CC)C4=O)S5)S6)S7)C8=CC=C(CC(CC)CCCC)S8)C%12=CC9=C(C%11=C([Si]9(CC(CCCC)CC)CC(CCCC)CC)C=C(C=C%10SC(=S)N(CC)C%10=O)S%11)S%12)S%13 | CCN1C=C[N+](=C1)C.[Br-] | 0 | 1 | 0 | 2.7 | 0 | 0.3 | 1.05 | 0.728
258 | CCCCCCc%17ccc(C%16(c1ccc(CCCCCC)cc1)/C\2=C(CC8/C(=C2)c7sc6cc(c5ccc(N(c3ccc(OC)cc3)c4ccc(OC)cc4)cc5)sc6c7C8(c9ccc(CCCCCC)cc9)c%10ccc(CCCCCC)cc%10)\c%15sc%14cc(c%13ccc(N(c%11ccc(OC)cc%11)c%12ccc(OC)cc%12)cc%13)sc%14c%15%16)cc%17 | C([N+]1=C[N](C=C1)C)C=C.CC(=O)[O-] | 0 | 1 | 0 | 3 | 0 | 0 | 1.05 | 0.705
259 | COC1=CC=C(C=C1)N(C7=CC=C(C3=C2OCCOC2=C(S3)C4=CC=C(C=C4)N(C5=CC=C(C=C5)OC)C6=CC=C(C=C6)OC)C=C7)C8=CC=C(C=C8)OC | [Li+].C(F)(F)(F)S(=O)(=O)[N-]S(=O)(=O)C(F)(F)F | 0 | 1 | 0 | 3 | 0 | 0 | 1.05 | 0.65
260 | C1=C(SC(=C1)C2=CC9=C(C=C2)[N](C%10=C5C3=C(C=CC(=C3)C4=CC=C(C=C(C#N)C#N)S4)[N](CCCCCC)C5=C8C6=C(C=CC(=C6)C7=CC=C(C=C(C#N)C#N)S7)[N](CCCCCC)C8=C9%10)CCCCCC)C=C(C#N)C#N | C([N+]1=C[N](C=C1)C)CCC.[B-](F)(F)(F)(F) | 0.85 | 0.15 | 0 | 2.55 | 0.45 | 0 | 1.05 | 0.53
261 | COC1=CC=C(C=C1)N(C2=CC=C(OC)C=C2)C3=CC4=C(C=C3)[N](C7=C4C=C(N(C5=CC=C(C=C5)OC)C6=CC=C(C=C6)OC)C=C7)C8=CC(=CC(=C8)[N]%12C9=C(C=C(C=C9)N(C%10=CC=C(C=C%10)OC)C%11=CC=C(C=C%11)OC)C%13=C%12C=CC(=C%13)N(C%14=CC=C(C=C%14)OC)C%15=CC=C(C=C%15)OC)[N]%19C%16=C(C=C(C=C%16)N(C%17=CC=C(C=C%17)OC)C%18=CC=C(C=C%18)OC)C%20=C%19C=CC(=C%20)N(C%21=CC=C(C=C%21)OC)C%22=CC=C(C=C%22)OC | [Li+].C(F)(F)(F)S(=O)(=O)[N-]S(=O)(=O)C(F)(F)F | 0 | 1 | 0 | 2.7 | 0 | 0.3 | 1.0466 | 0.7865
262 | CCCCCCc8ccc(c7ccc(c1cc6c(cc1F)c5c(c4cc(F)c(c3ccc(c2ccc(CCCCCC)s2)s3)cc4n5CCCCCC)n6CCCCCC)s7)s8 | [Li+].C(F)(F)(F)S(=O)(=O)[N-]S(=O)(=O)C(F)(F)F | 0.92 | 0.08 | 0 | 2.76 | 0.24 | 0 | 1.045 | 0.772
263 | CCCCCCc8ccc(c7ccc(c1cc6c(cc1F)C5C(c4cc(F)c(c3ccc(c2ccc(CCCCCC)s2)s3)cc4N5CCCCCC)N6CCCCCC)s7)s8 | [Li+].C(F)(F)(F)S(=O)(=O)[N-]S(=O)(=O)C(F)(F)F | 0.92 | 0.08 | 0 | 2.76 | 0.24 | 0 | 1.045 | 0.772
264 | CCCCCCCC[N]8C1=C(C=C(C=C1C2=CC=C(C=C2)N(C3=CC=C(C=C3)OC)C4=CC=C(C=C4)OC)C5=CC=C(C=C5)N(C6=CC=C(OC)C=C6)C7=CC=C(C=C7)OC)C9=C8C(=CC(=C9)C%10=CC=C(C=C%10)N(C%11=CC=C(C=C%11)OC)C%12=CC=C(C=C%12)OC)C%13=CC=C(C=C%13)N(C%14=CC=C(C=C%14)OC)C%15=CC=C(C=C%15)OC | [Li+].C(F)(F)(F)S(=O)(=O)[N-]S(=O)(=O)C(F)(F)F | 0.3 | 0.7 | 0 | 3 | 0 | 0 | 1.044 | 0.81
265 | C1%18=C(C4=NC1=NC2C%14=C(C(=N2)NC9=NC(=NC3C5=C(C(=N3)N4)C=CC(=C5)C6=CC=C(C=C6)N(C7=CC=C(C=C7)OC)C8=CC=C(C=C8)OC)C%10=C9C=C(C=C%10)C%11=CC=C(C=C%11)N(C%12=CC=C(C=C%12)OC)C%13=CC=C(C=C%13)OC)C=CC(=C%14)C%15=CC=C(C=C%15)N(C%16=CC=C(C=C%16)OC)C%17=CC=C(C=C%17)OC)C=C(C=C%18)C%19=CC=C(C=C%19)N(C%20=CC=C(C=C%20)OC)C%21=CC=C(C=C%21)OC | C1=CC=[N+](C=C1)CCC[S](=O)(=O)[O-].C1=CC=[N+](C=C1)CCC[S](=O)(=O)[O-] | 0 | 1 | 0 | 3 | 0 | 0 | 1.043 | 0.7339
266 | CCCCCCSC2=C1SC(=CC1=C(C6=C2C=C(C3=CC4=C(C=C3)N(C5=C(O4)C=CC=C5)CCCCCCBr)S6)SCCCCCC)C7=CC8=C(C=C7)N(C9=C(O8)C=CC=C9)CCCCCCBr | C([N+]1=C[N](C=C1)C)CCC.[P-](F)(F)(F)(F)(F)(F) | 0 | 1 | 0 | 3 | 0 | 0 | 1.04 | 81.7
267 | CC7=CC=C(N(C1=CC=C(C=C1)C)C2=CC=C(C=C2)C6(C3=CC=C(C=C3)N(C4=CC=C(C=C4)C)C5=CC=C(C=C5)C)CCCCC6)C=C7 | C([N+]1=C[N](C=C1)C)C(N)=O.[N-]([S](=O)(=O)C(F)(F)F)[S](=O)(=O)C(F)(F)F | 0 | 1 | 0 | 3 | 0 | 0 | 1.04 | 0.8022
268 | COc%15ccc(N(c1ccc(OC)cc1)c%14ccc(c9cc%10CCc5c(c4ccc(N(c2ccc(OC)cc2)c3ccc(OC)cc3)cc4)cc(cc5c8ccc(N(c6ccc(OC)cc6)c7ccc(OC)cc7)cc8)CCc9cc%10c%13ccc(N(c%11ccc(OC)cc%11)c%12ccc(OC)cc%12)cc%13)cc%14)cc%15 | [Li+].C(F)(F)(F)S(=O)(=O)[N-]S(=O)(=O)C(F)(F)F | 0 | 1 | 0 | 3 | 0 | 0 | 1.04 | 0.78
269 | CC(CC[N]2C(=C(C1=CC(=CC=C1)F)C3=C2C=C4C(=C3)[N](C(=C4C5=CC(=CC=C5)F)C6=CC(=CC=C6)F)CCC(C)[S](=O)(=O)O[Na])C7=CC(=CC=C7)F)[S](=O)(=O)O[Na] | CCN1C=C[N+](=C1)C.[P-](F)(F)(F)(F)(F)(F) | 0 | 1 | 0 | 3 | 0 | 0 | 1.04 | 0.8
270 | Cc6ccc(N(c1ccc(C)cc1)c5ccc(C/C(=C\C(C#N)=C(C#N)\C#N)c4ccc(N(c2ccc(C)cc2)c3ccc(C)cc3)cc4)cc5)cc6 | C([N]([H])[H])([H])([H])[H].CC(=O)[O-] | 0 | 1 | 0 | 3 | 0 | 0 | 1.04 | 0.782
271 | C1(=CC(=CC(=C1)C(=O)O[H])C6=C(C2=CC(=CC(=C2)C(=O)O[H])C(=O)O[H])SC(=C4SC(=C(C3=CC(=CC(=C3)C(=O)O[H])C(=O)O[H])S4)C5=CC(=CC(=C5)C(=O)O[H])C(=O)O[H])S6)C(=O)O[H] | C([N+]1=C[N](C=C1)C)CCC.[P-](F)(F)(F)(F)(F)(F) | 0 | 1 | 0 | 3 | 0 | 0 | 1.04 | 0.78
272 | COc%12ccc(N(c1ccc(OC)cc1)c%11ccc(c2cc%10ccc2CCc6cc(c5ccc(N(c3ccc(OC)cc3)c4ccc(OC)cc4)cc5)c(cc6c9ccc(N(c7ccc(OC)cc7)c8ccc(OC)cc8)cc9)CC%10)cc%11)cc%12 | [Li+].C(F)(F)(F)S(=O)(=O)[N-]S(=O)(=O)C(F)(F)F | 0 | 1 | 0 | 3 | 0 | 0 | 1.04 | 0.76
273 | N(C%12=CC1=C(C%11=C(C12C6=C(C5=C2C=C(N(C3=CC=C(C=C3)SC)C4=CC=C(C=C4)SC)C=C5)C=CC(=C6)N(C7=CC=C(C=C7)SC)C8=CC=C(C=C8)SC)C=C(N(C9=CC=C(C=C9)SC)C%10=CC=C(C=C%10)SC)C=C%11)C=C%12)(C%13=CC=C(C=C%13)SC)C%14=CC=C(C=C%14)SC | C1(=CC=C(C=C1)F)[N+]([H])([H])[H].[B-](F)(F)(F)(F) | 0 | 1 | 0 | 3 | 0 | 0 | 1.04 | 0.65
274 | CCCCCCCCOC1=CC%19=C(C=C1C3=CC2=C(C=C(C2=CC(=C3)C8=CC6=C(N4C7=C(OC5=CC=CC(=C45)O6)C=CC=C7)C=C8OCCCCCCCC)C%13=CC%11=C(N9C%12=C(OC%10=C9C(=CC=C%10)O%11)C=CC=C%12)C=C%13OCCCCCCCC)C%18=CC%16=C(N%14C%17=C(OC%15=C%14C(=CC=C%15)O%16)C=CC=C%17)C=C%18OCCCCCCCC)OC%21=C%20N%19C%22=C(OC%20=CC=C%21)C=CC=C%22 | [Li+].C(F)(F)(F)S(=O)(=O)[N-]S(=O)(=O)C(F)(F)F | 0 | 1 | 0 | 3 | 0 | 0 | 1.04 | 0.73
275 | C1=CC2=C(C=C1)C3=NC9=NC(=NC4C8=C(C5=NC6=NC(=NC2N3[Cu]N45)C7=C6C=CC=C7)C=CC=C8)C%10=C9C=CC=C%10 | C([N+]1=C[N](C=C1)C=C)(C(OCC)=O)C.[Cl-] | 0 | 1 | 0 | 3 | 0 | 0 | 1.04 | 0.7811
276 | C1=CC3=C(C=C1)C2=CC(=N[N]2C37C4=C(C=CC(=C4)N(C5=CC=C(C=C5)OC)C6=CC=C(C=C6)OC)C8=C7C=C(C=C8)N(C9=CC=C(C=C9)OC)C%10=CC=C(C=C%10)OC)C(C)(C)C | [Li+].C(F)(F)(F)S(=O)(=O)[N-]S(=O)(=O)C(F)(F)F | 0 | 1 | 0 | 3 | 0 | 0 | 1.04 | 0.74
277 | C1(=CC(=C(S1)C%11=CC=C(C2=C(C=C(S2)C%10=CC4=C(C(=C3C=C(SC3=C4OCC(CC)CCCC)C9=CC(=C(C7=CC=C(C5=C(C=C(S5)C6=CC=NC=C6)CCCCCC)C8=NSN=C78)S9)CCCCCC)OCC(CC)CCCC)S%10)CCCCCC)C%12=NSN=C%11%12)CCCCCC)C%13=CC=NC=C%13 | C([N]([H])[H])([H])([H])[H].CC(=O)[O-] | 0.85 | 0.15 | 0 | 2.55 | 0.45 | 0 | 1.04 | 0.656
278 | CCCCCCCCC6(CCCCCCCC)Cc4cc(c3ccc(N(c1ccccc1)c2ccc(C)cc2C)cc3)ccc4c5cc8c(cc56)c7ccccc7C8(CCCCCCCC)CCCCCCCC | C([N+]1=C[N](C=C1)C)CCCCCCCCCCC.[Br-] | 0 | 1 | 0 | 3 | 0 | 0 | 1.04 | 0.46
279 | C1(=CC=C(C=C1)N(C2=CC=C(C=C2)C3=CC=C(C=C3)\C(C#N)=C(/C4=CC=C(C=C4)C5=CC=C(C=C5)N(C6=CC=C(C=C6)OC)C7=CC=C(C=C7)OC)C#N)C8=CC=C(C=C8)OC)OC | C([N+]1=C[N](C=C1)C)CCC.[B-](F)(F)(F)(F) | 0 | 1 | 0 | 3 | 0 | 0 | 1.04 | 0.78
280 | COc%10ccc(N(c1ccc(OC)cc1)c9cc8c4sc(N(c2ccc(OC)cc2)c3ccc(OC)cc3)cc4c7sc(N(c5ccc(OC)cc5)c6ccc(OC)cc6)cc7c8s9)cc%10 | [Li+].C(F)(F)(F)S(=O)(=O)[N-]S(=O)(=O)C(F)(F)F | 0 | 1 | 0 | 3 | 0 | 0 | 1.039 | 0.706
281 | Cc9cccc(N(c1ccccc1)c8ccc(N(c4ccc(N(c2ccccc2)c3cccc(C)c3)cc4)c7ccc(N(c5ccccc5)c6cccc(C)c6)cc7)cc8)c9 | CCN1C=C[N+](=C1)C.[B-](F)(F)(F)(F) | 0.7885 | 0.1615 | 0.05 | 2.61 | 0.39 | 0 | 1.035 | 0.78
282 | C1=CC=C(C=C1)N(C2=CC=CC=C2)C3=CC=C(C=C3)C=C7C4=C(C=CC(=C4)N(C5=CC=CC=C5)C6=CC=CC=C6)C8=C7C=C(C=C8)N(C9=CC=CC=C9)C%10=CC=CC=C%10 | C([N+]1=C[N](C=C1)C)CC(C(F)F)(F)F.[B-](F)(F)(F)(F) | 0 | 1 | 0 | 3 | 0 | 0 | 1.032 | 0.729
283 | CCCCCCCCOc7c%12cccc%11c(c3ccc(N(c1ccc(OC)cc1)c2ccc(OC)cc2)cc3)cc%10c(OCCCCCCCC)c9cccc8c(c6ccc(N(c4ccc(OC)cc4)c5ccc(OC)cc5)cc6)cc7c(c89)c%10c%11%12 | C([N+]1=C[N](C=C1)C)CC(C(C(C(F)(F)F)(F)F)(F)F)(F)F.[B-](F)(F)(F)(F) | 0 | 1 | 0 | 3 | 0 | 0 | 1.03 | 0.796
284 | COc%25ccc(N(c1ccc(OC)cc1)c%24ccc(c%23ccc(c%18c(c5ccc(c4ccc(N(c2ccc(OC)cc2)c3ccc(OC)cc3)cc4)s5)c(c9ccc(c8ccc(N(c6ccc(OC)cc6)c7ccc(OC)cc7)cc8)s9)c(c%13ccc(c%12ccc(N(c%10ccc(OC)cc%10)c%11ccc(OC)cc%11)cc%12)s%13)c(c%17ccc(c%16ccc(N(c%14ccc(OC)cc%14)c%15ccc(OC)cc%15)cc%16)s%17)c%18c%22ccc(c%21ccc(N(c%19ccc(OC)cc%19)c%20ccc(OC)cc%20)cc%21)s%22)s%23)cc%24)cc%25 | C([N+]1=C[N](C=C1)C)CC(C(C(C(C(C(F)(F)F)(F)F)(F)F)(F)F)(F)F)(F)F.[B-](F)(F)(F)(F) | 0 | 1 | 0 | 3 | 0 | 0 | 1.03 | 0.737
285 | CC[N]7C1=C(C=CC(=C1)C2=CC=C(C=C2)N(C3=CC=C(C=C3)OC)C4=CC=C(C=C4)OC)C8=C5[N](C%13=C(C5=C6[N](C9=C(C6=C78)C=CC(=C9)C%10=CC=C(C=C%10)N(C%11=CC=C(C=C%11)OC)C%12=CC=C(C=C%12)OC)CC)C=CC(=C%13)C%14=CC=C(C=C%14)N(C%15=CC=C(C=C%15)OC)C%16=CC=C(C=C%16)OC)CC | [Li+].C(F)(F)(F)S(=O)(=O)[N-]S(=O)(=O)C(F)(F)F | 0 | 1 | 0 | 3 | 0 | 0 | 1.03 | 0.74
286 | CCCCCCOc%19ccc(N(c1ccc(OCCCCCC)cc1)c%18ccc(c8cc7c5cc(c4ccc(N(c2ccc(OCCCCCC)cc2)c3ccc(OCCCCCC)cc3)cc4)sc5c6cc%17c(cc6c7s8)c%12sc(c%11ccc(N(c9ccc(OCCCCCC)cc9)c%10ccc(OCCCCCC)cc%10)cc%11)cc%12c%16cc(c%15ccc(N(c%13ccc(OCCCCCC)cc%13)c%14ccc(OCCCCCC)cc%14)cc%15)sc%16%17)cc%18)cc%19 | [Li+].C(F)(F)(F)S(=O)(=O)[N-]S(=O)(=O)C(F)(F)F | 0.85 | 0.15 | 0 | 2.55 | 0.45 | 0 | 1.03 | 0.778
287 | CCCCCCOc8ccc(c7nnc(c6ccc(c5ccc(c4ccc(c3ccc(N(c1ccc(OC)cc1)c2ccc(OC)cc2)cc3)cc4)cc5)cc6)o7)cc8 | C[N]1C=C[N+](=C1)C.[P-](F)(F)(F)(F)(F)(F) | 0 | 1 | 0 | 3 | 0 | 0 | 1.03 | 0.7056
288 | COc%17ccc(N(c1ccc(OC)cc1)c2ccc6c(c2)c5cc(N(c3ccc(OC)cc3)c4ccc(OC)cc4)ccc5n6c%16ccc%15oc%14ccc(n%13c9ccc(N(c7ccc(OC)cc7)c8ccc(OC)cc8)cc9c%12cc(N(c%10ccc(OC)cc%10)c%11ccc(OC)cc%11)ccc%12%13)cc%14c%15c%16)cc%17 | [Li+].C(F)(F)(F)S(=O)(=O)[N-]S(=O)(=O)C(F)(F)F | 0 | 1 | 0 | 3 | 0 | 0 | 1.03 | 0.67
289 | c%10ccc(n9c1ccccc1c8c3c(c2ccccc2n3c4ccccc4)c6c(c5ccccc5n6c7ccccc7)c89)cc%10 | C([N]([H])[H])([H])([H])[H].C(C(=O)[O-])(F)F | 0 | 1 | 0 | 3 | 0 | 0 | 1.03 | 0.708
290 | CCCCCCCCCCOc%19ccc(N(c1ccc(OCCCCCCCCCC)cc1)c%18ccc(c8cc7c5cc(c4ccc(N(c2ccc(OCCCCCCCCCC)cc2)c3ccc(OCCCCCCCCCC)cc3)cc4)sc5c6cc%17c(cc6c7s8)c%12sc(c%11ccc(N(c9ccc(OCCCCCCCCCC)cc9)c%10ccc(OCCCCCCCCCC)cc%10)cc%11)cc%12c%16cc(c%15ccc(N(c%13ccc(OCCCCCCCCCC)cc%13)c%14ccc(OCCCCCCCCCC)cc%14)cc%15)sc%16%17)cc%18)cc%19 | [Li+].C(F)(F)(F)S(=O)(=O)[N-]S(=O)(=O)C(F)(F)F | 0.85 | 0.15 | 0 | 2.55 | 0.45 | 0 | 1.03 | 0.629
291 | C1=CC(=C%10C2=C1C(=CC3=C2C(=CC=C3N(C4=CC=C(C=C4)N(C5=CC=C(C=C5)OC)C6=CC=C(C=C6)OC)C7=CC=C(C=C7)N(C8=CC=C(C=C8)OC)C9=CC=C(C=C9)OC)C(=C%10)OCCCCCCCC)OCCCCCCCC)N(C%11=CC=C(C=C%11)N(C%12=CC=C(C=C%12)OC)C%13=CC=C(C=C%13)OC)C%14=CC=C(C=C%14)N(C%15=CC=C(C=C%15)OC)C%16=CC=C(C=C%16)OC | C([N]1C=C[N+](=C1)CC2=CC=C(C=C2)C=C)C3=CC=C(C=C3)C=C.[Cl-] | 0 | 1 | 0 | 3 | 0 | 0 | 1.03 | 0.796
292 | C1(=CC=C(C=C1)N(C2=CC=C(C=C2)OC)C3=CC=C(C=C3)OC)C4=CC=C(S4)C(C(C8=CC=C(C5=CC=C(C=C5)N(C6=CC=C(C=C6)OC)C7=CC=C(C=C7)OC)S8)C%12=CC=C(C9=CC=C(C=C9)N(C%10=CC=C(C=C%10)OC)C%11=CC=C(C=C%11)OC)S%12)C%16=CC=C(C%13=CC=C(C=C%13)N(C%14=CC=C(C=C%14)OC)C%15=CC=C(C=C%15)OC)S%16 | C([N+]1=C[N](C=C1)C)CCC.[Br-] | 0 | 1 | 0 | 3 | 0 | 0 | 1.03 | 0.7168
293 | C1(=CC=C(C=C1)N(C2=CC=C(C=C2)OC)C3=CC=C(C=C3)C4=CC=C5C(=C4)C=CC6=C5C=CC(=C6)C7=CC=C(C=C7)N(C8=CC=C(C=C8)OC)C9=CC=C(C=C9)OC)OC | C([N+]1=C[N](C=C1)CCCC)CCCCCCC2=CC=CC=C2.[N-]([S](=O)(=O)C(F)(F)F)[S](=O)(=O)C(F)(F)F | 0.9 | 0 | 0.1 | 3 | 0 | 0 | 1.03 | 0.73
294 | CCCCN(CCCC)c%18ccc(/C=C/c%17ccc(N(c2ccc(/C=C/c1ccc(N(CCCC)CCCC)cc1)cc2)c%16ccc(/C=C/c%15ccc(N(c8ccc(/C=C/c7ccc(N(c4ccc(/C=C/c3ccc(N(CCCC)CCCC)cc3)cc4)c6ccc(/C=C/c5ccc(N(CCCC)CCCC)cc5)cc6)cc7)cc8)c%14ccc(/C=C/c%13ccc(N(c%10ccc(/C=C/c9ccc(N(CCCC)CCCC)cc9)cc%10)c%12ccc(/C=C/c%11ccc(N(CCCC)CCCC)cc%11)cc%12)cc%13)cc%14)cc%15)cc%16)cc%17)cc%18 | C([N+]1=C[N](C=C1)C)CCCCC.[I-] | 0 | 1 | 0 | 3 | 0 | 0 | 1.027 | 0.702
295 | CC(C)(C)c2cc1cc(C(C)(C)C)cc6c1c(c2)c7sc5c4cc(C(C)(C)C)cc3cc(C(C)(C)C)cc(c34)c5c67 | C([N+]1=C[N](C=C1)C2=CC=C(C=C2)C3=CC=CC=C3)CO.[I-] | 0 | 1 | 0 | 3 | 0 | 0 | 1.024 | 0.732
296 | COc%16ccc(N(c1ccc(OC)cc1)c%15ccc(c6sc(c4ccc(N(c2ccc(OC)cc2)c3ccc(OC)cc3)cc4)c5OCC7(COc56)COc%11c(OC7)c(c%10ccc(N(c8ccc(OC)cc8)c9ccc(OC)cc9)cc%10)sc%11c%14ccc(N(c%12ccc(OC)cc%12)c%13ccc(OC)cc%13)cc%14)cc%15)cc%16 | [Li+].C(F)(F)(F)S(=O)(=O)[N-]S(=O)(=O)C(F)(F)F | 0 | 1 | 0 | 3 | 0 | 0 | 1.024 | 0.73
297 | COC1=CC=C(C=C1)N(C2=CC=C(C=C2)OC)C3=CC7=C(C=C3)C4=C(C=C(C=C4)N(C5=CC=C(C=C5)OC)C6=CC=C(C=C6)OC)C7=C%11C8=C(C=CC(=C8)N(C9=CC=C(C=C9)OC)C%10=CC=C(C=C%10)OC)C%12=C%11C=C(C=C%12)N(C%13=CC=C(C=C%13)OC)C%14=CC=C(C=C%14)OC | [Li+].C(F)(F)(F)S(=O)(=O)[N-]S(=O)(=O)C(F)(F)F | 0.85 | 0.15 | 0 | 2.55 | 0.45 | 0 | 1.023 | 0.77
298 | COC1=CC=C(C=C1)N(C2=CC=C(C=C2)OC)C3=CC4=C(C=C3)C%11(C5=C(O4)C=C(C=C5)N(C6=CC=C(C=C6)OC)C7=CC=C(C=C7)OC)C8=C(C=CC(=C8)N(C9=CC=C(C=C9)OC)C%10=CC=C(C=C%10)OC)C%12=C%11C=C(C=C%12)N(C%13=CC=C(C=C%13)OC)C%14=CC=C(C=C%14)OC | [Li+].C(F)(F)(F)S(=O)(=O)[N-]S(=O)(=O)C(F)(F)F | 0 | 1 | 0 | 3 | 0 | 0 | 1.023 | 0.7744
299 | COC1=CC=C(C=C1)N(C2=CC=C(C=C2)OC)C3=CC7=C(C=C3)C4=C(C=C(C=C4)N(C5=CC=C(C=C5)OC)C6=CC=C(C=C6)OC)[N]7C%24=CC=C(N(C8=CC=C(C=C8)[N]%12C9=C(C=CC(=C9)N(C%10=CC=C(C=C%10)OC)C%11=CC=C(C=C%11)OC)C%13=C%12C=C(C=C%13)N(C%14=CC=C(C=C%14)OC)C%15=CC=C(C=C%15)OC)C%16=CC=C(C=C%16)[N]%20C%17=C(C=CC(=C%17)N(C%18=CC=C(C=C%18)OC)C%19=CC=C(C=C%19)OC)C%21=C%20C=C(C=C%21)N(C%22=CC=C(C=C%22)OC)C%23=CC=C(C=C%23)OC)C=C%24 | [Li+].C(F)(F)(F)S(=O)(=O)[N-]S(=O)(=O)C(F)(F)F | 0 | 1 | 0 | 3 | 0 | 0 | 1.023 | 0.713
300 | COc%18ccc(N(c1ccc(OC)cc1)c%17ccc(c2ccc%16c(c2)c(=c%10c6cc(c5ccc(N(c3ccc(OC)cc3)c4ccc(OC)cc4)cc5)ccc6c%11ccc(c9ccc(N(c7ccc(OC)cc7)c8ccc(OC)cc8)cc9)cc%10%11)c%15cc(c%14ccc(N(c%12ccc(OC)cc%12)c%13ccc(OC)cc%13)cc%14)ccc%15%16)cc%17)cc%18 | C([N+]1=C[N](C=C1)C(C)C)CCC.[N-]([S](=O)(=O)C(F)(F)F)[S](=O)(=O)C(F)(F)F | 0 | 1 | 0 | 3 | 0 | 0 | 1.02 | 0.8105
301 | CCCCCCC4(CCCCCC)c3cc(N(c1ccc(OC)cc1)c2ccc(OC)cc2)ccc3c%12c4c8c7ccc(N(c5ccc(OC)cc5)c6ccc(OC)cc6)cc7C(CCCCCC)(CCCCCC)c8c%13c%11ccc(N(c9ccc(OC)cc9)c%10ccc(OC)cc%10)cc%11C(CCCCCC)(CCCCCC)c%12%13 | C([N+]1=C([N](C=C1)C)C)CCC.[Cl-] | 0 | 1 | 0 | 3 | 0 | 0 | 1.02 | 0.79
302 | COC1=CC=C(C=C1)N(C2=CC6=C(C=C2)C3=C(C=C(C=C3)N(C4=CC=C(C=C4)OC)C5=C(C=CC=C5)OC)C6%10C7=C(C=CC(=C7)N(C8=CC=C(C=C8)OC)C9=C(C=CC=C9)OC)C%11=C%10C=C(C=C%11)N(C%12=CC=C(C=C%12)OC)C%13=C(C=CC=C%13)OC)C%14=C(C=CC=C%14)OC | [Li+].C(F)(F)(F)S(=O)(=O)[N-]S(=O)(=O)C(F)(F)F | 0 | 1 | 0 | 3 | 0 | 0 | 1.02 | 0.776
303 | COCC1=CC=C(C=C1)N(C2=CC=C(C=C2)OC)C3=CC=C(C=C3)C4=CC=C%14C(=C4)C%15=NC5=NC(C6=CC=C(C=C56)C7=CC=C(C=C7)N(C8=CC=C(C=C8)OC)C9=CC=C(C=C9)OC)NC%16C%13=CC=C(C%10=CC=C(C=C%10)N(C%11=CC=C(C=C%11)OC)C%12=CC=C(C=C%12)OC)C=C%13C%17=NC%18=NC(=NC%14N%15[Zn]N%16%17)C%19=CC=C(C=C%18%19)C%20=CC=C(C=C%20)N(C%21=CC=C(C=C%21)OC)C%22=CC=C(C=C%22)OC | CCN1C=C[N+](=C1)C.[I-] | 0.85 | 0.15 | 0 | 2.55 | 0.45 | 0 | 1.02 | 0.7143
304 | c1ccccc1 | C([N+]1=C[N](C=C1)C)CCC.[Cl-] | 0 | 1 | 0 | 3 | 0 | 0 | 1.02 | 0.71
305 | CCCCCCc5ccc(c4ccc(c2ccc(c1cc(C(F)(F)F)cc(C(F)(F)F)c1)c3nsnc23)s4)s5 | C([N+]1=C[N](C=C1)C)CCC.[Br-] | 0 | 1 | 0 | 3 | 0 | 0 | 1.02 | 0.67
306 | CCCCC1=CC=C7C(=C1)C8N=C3C2=CC=C(CCCC)C=C2C(=N3)N=C9C4=CC=C(CCCC)C=C4C%10N=C6C5=CC=C(CCCC)C=C5C(=N6)N=C7N8[Cu]N9%10 | C([N+]1=C[N](C=C1)C)CCC.[I-] | 0 | 1 | 0 | 3 | 0 | 0 | 1.02 | 0.7
307 | CCCCC(CC)COC(=O)c7sc6c(c5cc4c(c1ccc(CC(CC)CCCC)s1)c2sccc2c(c3ccc(CC(CC)CCCC)s3)c4s5)scc6c7F | CCN1C=C[N+](=C1)C.[P-](F)(F)(F)(F)(F)(F) | 0 | 1 | 0 | 3 | 0 | 0 | 1.02 | 0.73
308 | CCCCC(CC)COC2=C1SC(=CC1=C(C7=C2C=C(C3=CC4=C(C=C3)N(C6=C(O4)C=C(C=C5SC(=S)N(CC)C5=O)C=C6)CC(CC)CCCC)S7)OCC(CC)CCCC)C8=CC9=C(C=C8)N(C%11=C(O9)C=C(C=C%10SC(=S)N(CC)C%10=O)C=C%11)CC(CC)CCCC | CCCC[N+](CCCC)(CCCC)CCCC.[S](=O)(=O)(C(F)(F)F)[O-] | 0 | 1 | 0 | 3 | 0 | 0 | 1.016 | 0.678
309 | CCCC1=CC=C7C(=C1)C8N=C3C2=CC=C(CCC)C=C2C(=N3)N=C9C4=CC=C(CCC)C=C4C%10N=C6C5=CC=C(CCC)C=C5C(=N6)N=C7N8[Cu]N9%10 | CCN1C=C[N+](=C1)C.[P-](F)(F)(F)(F)(F)(F) | 0 | 1 | 0 | 3 | 0 | 0 | 1.01 | 0.739
310 | COc%16ccc(N(c1ccc(OC)cc1)c6ccc5c4ccc(N(c2ccc(OC)cc2)c3ccc(OC)cc3)cc4C%11(c5c6)c%10cc(N(c7ccc(OC)cc7)c8ccc(OC)cc8)c9ccccc9c%10Oc%14c%11cc(N(c%12ccc(OC)cc%12)c%13ccc(OC)cc%13)c%15ccccc%14%15)cc%16 | C1=CC=[N+](C=C1)CC.[Cl-] | 0.8 | 0.15 | 0.05 | 2.55 | 0.45 | 0 | 1.01 | 0.704
311 | COc%15ccc(N(c1ccc(OC)cc1)c%14ccc(N(c4ccc(N(c2ccc(OC)cc2)c3ccc(OC)cc3)cc4)c%13ccc%12oc%11ccc(N(c7ccc(N(c5ccc(OC)cc5)c6ccc(OC)cc6)cc7)c%10ccc(N(c8ccc(OC)cc8)c9ccc(OC)cc9)cc%10)cc%11c%12c%13)cc%14)cc%15 | [Li+].C(F)(F)(F)S(=O)(=O)[N-]S(=O)(=O)C(F)(F)F | 0 | 1 | 0 | 3 | 0 | 0 | 1.01 | 0.65
312 | COc%11ccc(N(c1ccc(OC)cc1)c%10ccc9c4ccc(N(c2ccc(OC)cc2)c3ccc(OC)cc3)cc4C8(c5ccccc5N(c6ccccc6)c7ccccc78)c9c%10)cc%11 | [Li+].C(F)(F)(F)S(=O)(=O)[N-]S(=O)(=O)C(F)(F)F | 0 | 1 | 0 | 3 | 0 | 0 | 1.005 | 0.7
313 | COC1=CC=C(C=C1)N(C2=CC=C(C=C2)OC)C3=CC7=C(C=C3)C4=C(C=C(C=C4)N(C5=CC=C(C=C5)OC)C6=CC=C(C=C6)OC)C79C8=C(C=CC(=C8)C(C)(C)C)N(C%10=C9C=C(C=C%10)C(C)(C)C)C%11=CC=C(C(C)(C)C)C=C%11 | [Li+].C(F)(F)(F)S(=O)(=O)[N-]S(=O)(=O)C(F)(F)F | 0 | 1 | 0 | 3 | 0 | 0 | 1.005 | 0.7
314 | CC%26(C)C1=C(C=CC(=C1)N(C2=CC=C(C=C2)C3=CC5=C4C(=C3)C(C%15=C%14N4C%13=C(C5(C)C)C=C(C6=CC=C(C=C6)N(C7=CC9=C(C=C7)C8=C(C=CC=C8)C9(C)C)C%10=CC%12=C(C=C%10)C%11=C(C=CC=C%11)C%12(C)C)C=C%13C(C%14=CC(=C%15)C%16=CC=C(C=C%16)N(C%17=CC%19=C(C=C%17)C%18=C(C=CC=C%18)C%19(C)C)C%20=CC%22=C(C=C%20)C%21=C(C=CC=C%21)C%22(C)C)(C)C)(C)C)C%23=CC%25=C(C=C%23)C%24=C(C=CC=C%24)C%25(C)C)C%27=C%26C=CC=C%27 | [Li+].C(F)(F)(F)S(=O)(=O)[N-]S(=O)(=O)C(F)(F)F | 0 | 1 | 0 | 3 | 0 | 0 | 1.002 | 0.687
315 | COC1=CC=C(C=C1)N(C2=CC=C(C=C2)OC)C3=CC=C(C=C3)C4=CC5=C(C=C4)C%14(C6=C(O5)C=C(C=C6)C7=CC=C(C=C7)N(C8=CC=C(C=C8)OC)C9=CC=C(C=C9)OC)C%10=C(C=CC(=C%10)C%11=CC=C(C=C%11)N(C%12=CC=C(C=C%12)OC)C%13=CC=C(C=C%13)OC)C%15=C%14C=C(C=C%15)C%16=CC=C(C=C%16)N(C%17=CC=C(C=C%17)OC)C%18=CC=C(C=C%18)OC | [Li+].C(F)(F)(F)S(=O)(=O)[N-]S(=O)(=O)C(F)(F)F | 0 | 1 | 0 | 3 | 0 | 0 | 1.001 | 0.7411
316 | CCCCCCc%13ccc(c%12cc(CCCCCC)c(c%10ccc(c9sc(c8cc7c(OCC(CC)CCCC)c6sc(c5cc(CCCCCC)c(c3ccc(c2sc(c1ccc(CCCCCC)s1)cc2CCCCCC)c4nsnc34)s5)cc6c(OCC(CC)CCCC)c7s8)cc9CCCCCC)c%11nsnc%10%11)s%12)s%13 | C([N+]1=C[N](C=C1)CCCC)CCCCCCC2=CC=CC=C2.[N-]([S](=O)(=O)C(F)(F)F)[S](=O)(=O)C(F)(F)F | 0 | 1 | 0 | 3 | 0 | 0 | 1.001 | 0.757
317 | N(C1=CC=C(C=C1)OC)(C2=CC=C(C=C2)OC)C3=CC=C(C=C3)C4=CC=C6C(=C4)C%10(C5=CC(=CC=C5O6)C7=CC=C(C=C7)N(C8=CC=C(C=C8)OC)C9=CC=C(C=C9)OC)C%15=C(C%11=C%10C=C(C=C%11)C%12=CC=C(C=C%12)N(C%13=CC=C(C=C%13)OC)C%14=CC=C(C=C%14)OC)C=CC(=C%15)C%16=CC=C(C=C%16)N(C%17=CC=C(C=C%17)OC)C%18=CC=C(C=C%18)OC | [Li+].C(F)(F)(F)S(=O)(=O)[N-]S(=O)(=O)C(F)(F)F | 0 | 1 | 0 | 3 | 0 | 0 | 1.001 | 0.7411
318 | COC1=CC=C(C=C1)N(C2=CC(=CC=C2)OC)C3=CC7=C(C=C3)C4=C(C=C(C=C4)N(C5=CC=C(C=C5)OC)C6=CC(=CC=C6)OC)C7%11C8=C(C=CC(=C8)N(C9=CC=C(C=C9)OC)C%10=CC(=CC=C%10)OC)C%12=C%11C=C(C=C%12)N(C%13=CC=C(C=C%13)OC)C%14=CC(=CC=C%14)OC | [Li+].C(F)(F)(F)S(=O)(=O)[N-]S(=O)(=O)C(F)(F)F | 0 | 1 | 0 | 3 | 0 | 0 | 1 | 0.711
319 | CCCCCCOc%25ccc(N(c1ccc(OC)cc1)c%24ccc%23c4ccc(N(c2ccc(OC)cc2)c3ccc(OCCCCCC)cc3)cc4n(c%22ccc(c%21cc(c%12ccc(n%11c7cc(N(c5ccc(OC)cc5)c6ccc(OCCCCCC)cc6)ccc7c%10ccc(N(c8ccc(OC)cc8)c9ccc(OCCCCCC)cc9)cc%10%11)cc%12)cc(c%20ccc(n%19c%15cc(N(c%13ccc(OC)cc%13)c%14ccc(OCCCCCC)cc%14)ccc%15c%18ccc(N(c%16ccc(OC)cc%16)c%17ccc(OCCCCCC)cc%17)cc%18%19)cc%20)c%21)cc%22)c%23c%24)cc%25 | [Li+].C(F)(F)(F)S(=O)(=O)[N-]S(=O)(=O)C(F)(F)F | 0 | 1 | 0 | 3 | 0 | 0 | 0.997 | 0.6749
320 | COC1=CC(=C(C=C1)C2=CC=C(C=C2)N(C3=CC=CC=C3)C4=CC=CC=C4)OC | [Li+].C(F)(F)(F)S(=O)(=O)[N-]S(=O)(=O)C(F)(F)F | 0 | 1 | 0 | 3 | 0 | 0 | 0.996 | 0.7
321 | COC1=CC=C(C=C1)N(C2=CC=C(C=C2)OC)C3=CC=C(C=C3)C4=CC=C5C(=C4)C6C%11=C(C5C7=CC=C(C=C67)C8=CC=C(C=C8)N(C9=CC=C(C=C9)OC)C%10=CC=C(C=C%10)OC)C=C(C=C%11)C%12=CC=C(C=C%12)N(C%13=CC=C(C=C%13)OC)C%14=CC=C(C=C%14)OC | [Li+].C(F)(F)(F)S(=O)(=O)[N-]S(=O)(=O)C(F)(F)F | 0 | 1 | 0 | 3 | 0 | 0 | 0.996 | 0.626
322 | COc9ccc(/C(=C\c7ccc(N(c3ccc(/C=C(c1ccc(OC)cc1)\c2ccc(OC)cc2)cc3)c6ccc(/C=C(c4ccc(OC)cc4)/c5ccc(OC)cc5)cc6)cc7)c8ccc(OC)cc8)cc9 | [Li+].C(F)(F)(F)S(=O)(=O)[N-]S(=O)(=O)C(F)(F)F | 0 | 1 | 0 | 3 | 0 | 0 | 0.994 | 0.627
323 | Cc4ccc(N(c1ccc(C)cc1)c3ccc(/C=C/c2cccs2)cc3)cc4 | C1=[N+](N=C[N]1N([H])[H])CCCC.[I-] | 0 | 1 | 0 | 3 | 0 | 0 | 0.994 | 0.627
324 | COC1=CC=C(C=C1)N(C2=CC=C(C=C2)OC)C3=CC7=C(C=C3)C4=C(C=C(C=C4)N(C5=CC=C(C=C5)OC)C6=CC=C(C=C6)OC)C7%11C8=C(C=CC(=C8)N(C9=CC=C(C=C9)OC)C%10=CC=C(C=C%10)OC)C%12=C%11C=C(C=C%12)N(C%13=CC=C(C=C%13)OC)C%14=CC=C(C=C%14)OC | [Li+].C(F)(F)(F)S(=O)(=O)[N-]S(=O)(=O)C(F)(F)F | 0 | 1 | 0 | 3 | 0 | 0 | 0.993 | 0.73
325 | COc%22ccc(N(c1ccc(OC)cc1)c%21ccc%20c4ccc(N(c2ccc(OC)cc2)c3ccc(OC)cc3)cc4n(c%19cc(n%11c7cc(N(c5ccc(OC)cc5)c6ccc(OC)cc6)ccc7c%10ccc(N(c8ccc(OC)cc8)c9ccc(OC)cc9)cc%10%11)cc(n%18c%14cc(N(c%12ccc(OC)cc%12)c%13ccc(OC)cc%13)ccc%14c%17ccc(N(c%15ccc(OC)cc%15)c%16ccc(OC)cc%16)cc%17%18)c%19)c%20c%21)cc%22 | [Li+].C(F)(F)(F)S(=O)(=O)[N-]S(=O)(=O)C(F)(F)F | 0 | 1 | 0 | 3 | 0 | 0 | 0.993 | 0.686
326 | CCCCCCC1=C(C=C(C#N)C#N)SC(=C1)C2=CC7=C(S2)C3=C(C6=C(S3)C4=C(C=C(S4)C5=CC(=C(C=C(C#N)C#N)S5)CCCCCC)[N]6CC(CC)CCCC)[N]7CC(CC)CCCC | C1=[N+](N=C[N]1N([H])[H])CC.[I-] | 0 | 1 | 0 | 3 | 0 | 0 | 0.992 | 0.65
327 | COc7ccc(N(c1ccc(OC)cc1)c6ccc(c2ccc4c(c2)c3ccccc3n4c5ccc(OC)cc5)cc6)cc7 | C1=[N+](N=C[N]1N([H])[H])CCCCCCCC.[I-] | 0 | 1 | 0 | 3 | 0 | 0 | 0.99 | 0.75
328 | CCCCCCCCN5C1=C(C=C(C=C1)C2=CC=C(C=C2)N(C3=CC=C(C=C3)OC)C4=CC=C(C=C4)OC)C(=O)C6=CC8=C(C=C56)C(=O)C7=CC(=CC=C7N8CCCCCCCC)C9=CC=C(C=C9)N(C%10=CC=C(C=C%10)OC)C%11=CC=C(C=C%11)OC | C([N+]1=C[N](C=C1)CC2=CC=C(C=C2)C=C)CC(C(C(C(C(C(F)(F)F)(F)F)(F)F)(F)F)(F)F)(F)F.[I-] | 0 | 1 | 0 | 3 | 0 | 0 | 0.99 | 0.751
329 | C67=C(C5=C(C=C(C1=C(C=C(C2=NSN=C12)C4=CC=C(C3=CC=C(S3)CCCCCC)S4)F)S5)[Si]6(CC(CC)CCCC)CC(CCCC)CC)SC(=C7)C8=C(C=C(C9=NSN=C89)C%11=CC=C(C%10=CC=C(S%10)CCCCCC)S%11)F | C([N+]1=C[N](C=C1)C)C=C.[I-] | 0 | 1 | 0 | 3 | 0 | 0 | 0.99 | 0.74
330 | CCCCCCn2c1ccc(OC)cc1c6c2c4c3cc(OC)ccc3n(CCCCCC)c4c7c5cc(OC)ccc5n(CCCCCC)c67 | [Li+].C(F)(F)(F)S(=O)(=O)[N-]S(=O)(=O)C(F)(F)F | 0.85 | 0.15 | 0 | 2.55 | 0.45 | 0 | 0.99 | 0.57
331 | COC1=CC=C(C=C1)N(C2=CC=C(C=C2)OC)C3=CC=C(C=C3)C%17=CC=C(C4=CC%10=C(C=C4)C%11C5=C(C=CC(=C5)C9=CC=C(C6=CC=C(C=C6)N(C7=CC=C(C=C7)OC)C8=CC=C(C=C8)OC)S9)C%10C%12=C%11C=C(C=C%12)C%16=CC=C(C%13=CC=C(C=C%13)N(C%14=CC=C(C=C%14)OC)C%15=CC=C(C=C%15)OC)S%16)S%17 | [Li+].C(F)(F)(F)S(=O)(=O)[N-]S(=O)(=O)C(F)(F)F | 0 | 1 | 0 | 3 | 0 | 0 | 0.985 | 0.619
332 | C1(=CC(=CC(=C1)[N]2C6=C(C3=C2C=C(C=C3)N(C4=CC=C(C=C4)OC)C5=CC=C(C=C5)OCCCCCC)C=CC(=C6)N(C7=CC=C(C=C7)OC)C8=CC=C(C=C8)OCCCCCC)[N]9C%13=C(C%10=C9C=C(C=C%10)N(C%11=CC=C(C=C%11)OC)C%12=CC=C(C=C%12)OCCCCCC)C=CC(=C%13)N(C%14=CC=C(C=C%14)CCCCCCC)C%15=CC=C(C=C%15)OC)[N]%16C%20=C(C%17=C%16C=C(C=C%17)C(C%18=CC=C(C=C%18)OCCCCCC)C%19=CC=CC(=C%19)OC)C=CC(=C%20)N(C%21=CC=C(C=C%21)OC)C%22=CC=C(C=C%22)OCCCCCC | [Li+].C(F)(F)(F)S(=O)(=O)[N-]S(=O)(=O)C(F)(F)F | 0 | 1 | 0 | 3 | 0 | 0 | 0.984 | 0.672
333 | CCCCCCOc%16ccc(N(c1ccc(OC)cc1)c%15ccc%14c4ccc(N(c2ccc(OC)cc2)c3ccc(OCCCCCC)cc3)cc4n(c%13ccc(c%12ccc(n%11c7cc(N(c5ccc(OC)cc5)c6ccc(OCCCCCC)cc6)ccc7c%10ccc(N(c8ccc(OC)cc8)c9ccc(OCCCCCC)cc9)cc%10%11)cc%12)cc%13)c%14c%15)cc%16 | [Li+].C(F)(F)(F)S(=O)(=O)[N-]S(=O)(=O)C(F)(F)F | 0 | 1 | 0 | 3 | 0 | 0 | 0.984 | 0.672
334 | C1%18=C(C4=NC1=NC2C%14=C(C(=N2)NC9=NC(=NC3C5=C(C(=N3)N4)C=CC(=C5)C6=CC=C(C=C6)N(C7=CC=C(C=C7)OC)C8=CC=C(C=C8)OC)C%10=C9C=C(C=C%10)C%11=CC=C(C=C%11)N(C%12=CC=C(C=C%12)OC)C%13=CC=C(C=C%13)OC)C=CC(=C%14)C%15=CC=C(C=C%15)N(C%16=CC=C(C=C%16)OC)C%17=CC=C(C=C%17)OC)C=C(C=C%18)C%19=CC=C(C=C%19)N(C%20=CC=C(C=C%20)OC)C%21=CC=C(C=C%21)OC | C([N+]1=C[N](C=C1)C)C#C.[I-] | 0 | 1 | 0 | 3 | 0 | 0 | 0.983 | 0.6865
335 | C1=CC=C(C=C1)N(C2=CC=CC=C2)C3=CC=C(C=C3)C4=CC6=C(C=C4)N(C5=CC=C(C=C5S6)C7=CC=C(C=C7)N(C8=CC=CC=C8)C9=CC=CC=C9)C%10=CC=C(C=C%10)CCCCCCCC | C([N+]1=C[N](C=C1)C)C#N.[I-] | 0 | 1 | 0 | 3 | 0 | 0 | 0.982 | 0.679
336 | CCCCCCC6(CCCCCC)c1cc%10c(cc1c5sc(c4ccc(N(c2ccc(OC)cc2)c3ccc(OC)cc3)cc4)cc56)C(CCCCCC)(CCCCCC)c%11cc(c9ccc(N(c7ccc(OC)cc7)c8ccc(OC)cc8)cc9)sc%10%11 | C([N+]1=C[N](C=C1)C)CCCCC.[Cl-] | 0 | 1 | 0 | 3 | 0 | 0 | 0.98 | 0.6984
337 | CCCCCCc1ccsc1 | C([N+]1=C[N](C=C1)C)C=C.[Cl-] | 0 | 1 | 0 | 2.7 | 0 | 0.3 | 0.98 | 0.571
338 | CCCCCCCCC(CCCCCC)Cn5c(c1cccs1)c4c(=O)n(CC(CCCCCC)CCCCCCCC)c(c3ccc(c2cccs2)s3)c4c5=O | C([N+]1=C[N](C=C1)C)CCC.[Cl-] | 0 | 1 | 0 | 3 | 0 | 0 | 0.98 | 0.612
339 | CCn8c1ccccc1c7cc(c6sc(c2ccc4c(c2)c3ccccc3n4CC)c5OCCOc56)ccc78 | [Li+].C(F)(F)(F)S(=O)(=O)[N-]S(=O)(=O)C(F)(F)F | 0 | 1 | 0 | 3 | 0 | 0 | 0.98 | 0.687
340 | CCCCCC[Si]9(CCCCCC)c4cc(c3ccc(N(c1ccc(OC)cc1)c2ccc(OC)cc2)cc3)sc4c8sc(c7ccc(N(c5ccc(OC)cc5)c6ccc(OC)cc6)cc7)cc89 | [Li+].C(F)(F)(F)S(=O)(=O)[N-]S(=O)(=O)C(F)(F)F | 0 | 1 | 0 | 3 | 0 | 0 | 0.98 | 0.612
341 | CCN%10C(=O)C(=CC9=CC1=C(C8=C([Si]1(CC(CCCC)CC)CC(CCCC)CC)C=C(C6=C(F)C(=C(C5=CC2=C(C4=C([Si]2(CC(CCCC)CC)CC(CCCC)CC)C=C(C=C3SC(=S)N(CC)C3=O)S4)S5)C7=NSN=C67)F)S8)S9)SC%10=S | CCCC[N+](CCCC)(CCCC)CCCC.[Cl-] | 0 | 1 | 0 | 2.7 | 0 | 0.3 | 0.98 | 0.372
342 | CCn3c2cc(c1ccc(OC)cc1)ccc2c9c3c6c5ccc(c4ccc(OC)cc4)cc5n(CC)c6c%10c8ccc(c7ccc(OC)cc7)cc8n(CC)c9%10 | [Li+].C(F)(F)(F)S(=O)(=O)[N-]S(=O)(=O)C(F)(F)F | 0 | 1 | 0 | 3 | 0 | 0 | 0.978 | 0.72
343 | CCCCN(CCCC)c%13ccc(/C=C/c%12ccc(N(c2ccc(/C=C/c1ccc(N(CCCC)CCCC)cc1)cc2)c%11ccc(/C=C/c%10ccc(N(c3ccccc3)c9ccc(/C=C/c8ccc(N(c5ccc(/C=C/c4ccc(N(CCCC)CCCC)cc4)cc5)c7ccc(/C=C/c6ccc(N(CCCC)CCCC)cc6)cc7)cc8)cc9)cc%10)cc%11)cc%12)cc%13 | C([N+]1=C[N](C=C1)C)CCC.[I-] | 0 | 1 | 0 | 3 | 0 | 0 | 0.974 | 0.556
344 | COc%15ccc(N(c1ccc(OC)cc1)c%14ccc(c2cc%13c7c(c2)C(C)(C)c6cc(c5ccc(N(c3ccc(OC)cc3)c4ccc(OC)cc4)cc5)cc%12c6N7c%11c(cc(c%10ccc(N(c8ccc(OC)cc8)c9ccc(OC)cc9)cc%10)cc%11C%12(C)C)C%13(C)C)cc%14)cc%15 | [Li+].C(F)(F)(F)S(=O)(=O)[N-]S(=O)(=O)C(F)(F)F | 0 | 1 | 0 | 3 | 0 | 0 | 0.972 | 0.67
345 | COc%14ccc(N(c1ccc(OC)cc1)c2cc6c(s2)c5sc(N(c3ccc(OC)cc3)c4ccc(OC)cc4)cc5C6%13c9cc(N(c7ccc(OC)cc7)c8ccc(OC)cc8)sc9c%12sc(N(c%10ccc(OC)cc%10)c%11ccc(OC)cc%11)cc%12%13)cc%14 | C([N+]1=C[N](C=C1)C)CC(C(C(C(F)(F)F)(F)F)(F)F)(F)F.[I-] | 0 | 1 | 0 | 3 | 0 | 0 | 0.971 | 0.72
346 | COc%11ccc(N(c1ccc(OC)cc1)c%10ccc(c2cc7c(s2)c6sc(c5ccc(N(c3ccc(OC)cc3)c4ccc(OC)cc4)cc5)cc6[Si]7(c8ccccc8)c9ccccc9)cc%10)cc%11 | [Li+].C(F)(F)(F)S(=O)(=O)[N-]S(=O)(=O)C(F)(F)F | 0 | 1 | 0 | 3 | 0 | 0 | 0.97 | 0.72
347 | c1ccc3c(c1)c2ccccc2n3c8ccc(c7ccc(n6c4ccccc4c5ccccc56)cc7)cc8 | CCN1C=C[N+](=C1)C.[Cl-] | 0 | 1 | 0 | 3 | 0 | 0 | 0.97 | 0.66
348 | CCCCC(CC)COc%18ccc(OCc8cc(n7c3cc(N(c1ccc(OC)cc1)c2ccc(OC)cc2)ccc3c6ccc(N(c4ccc(OC)cc4)c5ccc(OC)cc5)cc67)cc(C)c8c%16c(C)cc(n%15c%11cc(N(c9ccc(OC)cc9)c%10ccc(OC)cc%10)ccc%11c%14ccc(N(c%12ccc(OC)cc%12)c%13ccc(OC)cc%13)cc%14%15)cc%16COc%17ccc(OCC(CC)CCCC)cc%17)cc%18 | [Li+].C(F)(F)(F)S(=O)(=O)[N-]S(=O)(=O)C(F)(F)F | 0 | 1 | 0 | 3 | 0 | 0 | 0.963 | 0.698
349 | CCCCCCn4c3ccc(N(c1ccc(OC)cc1)c2ccc(OC)cc2)cc3c%12c4c8c7cc(N(c5ccc(OC)cc5)c6ccc(OC)cc6)ccc7n(CCCCCC)c8c%13c%11cc(N(c9ccc(OC)cc9)c%10ccc(OC)cc%10)ccc%11n(CCCCCC)c%12%13 | [Li+].C(F)(F)(F)S(=O)(=O)[N-]S(=O)(=O)C(F)(F)F | 0.85 | 0.15 | 0 | 2.55 | 0.45 | 0 | 0.961 | 0.67
350 | N(C%12=CC1=C(C%11=C(C12C6=C(C5=C2C=C(N(C3=CC=C(C=C3)N(C)C)C4=CC=C(C=C4)N(C)C)C=C5)C=CC(=C6)N(C7=CC=C(C=C7)N(C)C)C8=CC=C(C=C8)N(C)C)C=C(N(C9=CC=C(C=C9)N(C)C)C%10=CC=C(C=C%10)N(C)C)C=C%11)C=C%12)(C%13=CC=C(C=C%13)N(C)C)C%14=CC=C(C=C%14)N(C)C | C([N+]1=C[N](C=C1)C)CCC.[S](=O)(=O)(C(F)(F)F)[O-] | 0 | 1 | 0 | 3 | 0 | 0 | 0.96 | 0.75
351 | COc6ccc(N(c4ccc(C#CC#Cc3ccc(N(c1ccc(OC)cc1)c2ccc(OC)cc2)cc3)cc4)c5ccc(OC)cc5)cc6 | [Li+].C(F)(F)(F)S(=O)(=O)[N-]S(=O)(=O)C(F)(F)F | 0 | 1 | 0 | 3 | 0 | 0 | 0.96 | 0.56
352 | CC%24(C)c1ccccc1c%23ccc(N(c%19ccc(c%18ccc(N(c9ccc(c8ccc(N(c4ccc3c2ccccc2C(C)(C)c3c4)c7ccc6c5ccccc5C(C)(C)c6c7)cc8)cc9)c%17ccc(c%16ccc(N(c%12ccc%11c%10ccccc%10C(C)(C)c%11c%12)c%15ccc%14c%13ccccc%13C(C)(C)c%14c%15)cc%16)cc%17)cc%18)cc%19)c%22ccc%21c%20ccccc%20C(C)(C)c%21c%22)cc%23%24 | [Li+].C(F)(F)(F)S(=O)(=O)[N-]S(=O)(=O)C(F)(F)F | 0 | 1 | 0 | 3 | 0 | 0 | 0.957 | 0.634
353 | CCCCC(CC)Cn9c3cc(c2sc(/C=C(C#N)\C#N)c1OCCOc12)sc3c8sc7c6sc(c5sc(/C=C(C#N)/C#N)c4OCCOc45)cc6n(CC(CC)CCCC)c7c89 | C([N+]1=C[N](C=C1)C)CCN.[N-]([S](=O)(=O)C(F)(F)F)[S](=O)(=O)C(F)(F)F | 0 | 1 | 0 | 3 | 0 | 0 | 0.951 | 0.72
354 | CCCCCCCCN4C1=C(C=C(C=C1)N(C2=CC=C(C=C2)OC)C3=CC=C(C=C3)OC)C(=O)C5=CC7=C(C=C45)C(=O)C6=CC(=CC=C6N7CCCCCCCC)N(C8=CC=C(C=C8)OC)C9=CC=C(C=C9)OC | CCN1C=C[N+](=C1)C.CC(=O)[O-] | 0 | 1 | 0 | 3 | 0 | 0 | 0.95 | 0.732
355 | c1ccsc1 | C1CC[N+](CC1)(C)CCOC.S=C=[N-] | 0 | 1 | 0 | 3 | 0 | 0 | 0.95 | 0.72
356 | COC1=CC=C(C=C1)N(C2=CC=CC3=C2C6(C4=CC=CC=C34)C5=C(C=CC=C5)OC7=CC=CC=C67)C8=CC=C(C=C8)C9=CC=C(C=C9)N(C%10=CC=C(C=C%10)OC)C%11=CC=CC%12=C%11C%15(C%13=CC=CC=C%12%13)C%14=CC=CC=C%14OC%16=CC=CC=C%15%16 | [Li+].C(F)(F)(F)S(=O)(=O)[N-]S(=O)(=O)C(F)(F)F | 0.85 | 0.15 | 0 | 2.55 | 0.45 | 0 | 0.95 | 0.67
357 | COc%10ccc(N(c1ccc(OC)cc1)c6ccc7ccc8c(N(c2ccc(OC)cc2)c3ccc(OC)cc3)cc(N(c4ccc(OC)cc4)c5ccc(OC)cc5)c9ccc6c7c89)cc%10 | [Li+].C(F)(F)(F)S(=O)(=O)[N-]S(=O)(=O)C(F)(F)F | 0 | 1 | 0 | 3 | 0 | 0 | 0.95 | 0.637
358 | COc8ccc(N(c6ccc(/N=C/c4sc(/C=N/c3ccc(N(c1ccc(OC)cc1)c2ccc(OC)cc2)cc3)c5OCCOc45)cc6)c7ccc(OC)cc7)cc8 | [Li+].C(F)(F)(F)S(=O)(=O)[N-]S(=O)(=O)C(F)(F)F | 0 | 1 | 0 | 3 | 0 | 0 | 0.95 | 0.61
359 | COc%12ccc(N(c1ccc(OC)cc1)c%11ccc(c%10ccc(N(c5ccc(c4ccc(N(c2ccc(OC)cc2)c3ccc(OC)cc3)cc4)cc5)c9ccc(c8ccc(N(c6ccc(OC)cc6)c7ccc(OC)cc7)cc8)cc9)cc%10)cc%11)cc%12 | [Li+].C(F)(F)(F)S(=O)(=O)[N-]S(=O)(=O)C(F)(F)F | 0 | 1 | 0 | 3 | 0 | 0 | 0.946 | 0.68
360 | Cc8ccc(N(c1ccccc1)c7ccc(c6ccc(N(c2ccc(C)cc2)c5ccc(/C=C/c3scc4OCCOc34)cc5)cc6)cc7)cc8 | CCN1C=C[N+](=C1)C.[P-](F)(F)(F)(F)(F)(F) | 0 | 1 | 0 | 3 | 0 | 0 | 0.942 | 0.72
361 | COc%12ccc(/C(=C\c1cc%10c5c(c1)C(C)(C)c4cc(/C=C(c2ccc(OC)cc2)\c3ccc(OC)cc3)cc9c4N5c8c(cc(/C=C(c6ccc(OC)cc6)/c7ccc(OC)cc7)cc8C9(C)C)C%10(C)C)c%11ccc(OC)cc%11)cc%12 | [Li+].C(F)(F)(F)S(=O)(=O)[N-]S(=O)(=O)C(F)(F)F | 0 | 1 | 0 | 3 | 0 | 0 | 0.94 | 0.721
362 | CCCCCCCCC6(CCCCCCCC)c1ccccc1c5ccc(c4ccc(N(c2ccccc2)c3ccc(C(C)CC)cc3)cc4)cc56 | [Li+].C(F)(F)(F)S(=O)(=O)[N-]S(=O)(=O)C(F)(F)F | 0 | 1 | 0 | 3 | 0 | 0 | 0.938 | 0.6265
363 | CCCCCCn7c1cc(OC)ccc1c6c3c(c2ccc(OC)cc2n3CCCCCC)c5c(c4ccc(OC)cc4n5CCCCCC)c67 | C([N]1C=C[N+](=C1)C)CCC#N.[B-](F)(F)(F)(F) | 0 | 1 | 0 | 3 | 0 | 0 | 0.938 | 0.637
364 | CCCCCCn2c1ccc(OC)cc1c6c2c4c3cc(OC)ccc3n(CCCCCC)c4c7c5cc(OC)ccc5n(CCCCCC)c67 | C1C[N+](=C(N1C)Cl)C.[P-](F)(F)(F)(F)(F)(F) | 0 | 1 | 0 | 3 | 0 | 0 | 0.938 | 0.663
365 | CCn6c1ccccc1c5cc(/C=C/c4ccc(N(c2ccc(C)cc2)c3ccc(C)cc3)cc4)ccc56 | CCCCCCCC[N+]([H])([H])[H].[N-]([S](=O)(=O)C(F)(F)F)[S](=O)(=O)C(F)(F)F | 0 | 1 | 0 | 3 | 0 | 0 | 0.932 | 0.63
366 | CCn9c1ccccc1c8cc(/C=C/c7ccc(N(c2ccc(C)cc2)c6ccc(c5ccc(N(c3ccccc3)c4ccc(C)cc4)cc5)cc6)cc7)ccc89 | C1CCC[N+]1.S=C=[N-] | 0 | 1 | 0 | 3 | 0 | 0 | 0.932 | 0.7
367 | CCCCC(CC)Cn7c3cc(N(c1ccc(OC)cc1)c2ccc(OC)cc2)ccc3c6ccc(N(c4ccc(OC)cc4)c5ccc(OC)cc5)cc67 | C1=CC=[N+](C(=C1)Br)CC.[B-](F)(F)(F)(F) | 0 | 1 | 0 | 3 | 0 | 0 | 0.93 | 0.679
368 | COc%13ccc(N(c1ccc(OC)cc1)c%12ccc(c%11ccc(c%10nc(c5ccc(c4ccc(N(c2ccc(OC)cc2)c3ccc(OC)cc3)cc4)cc5)nc(c9ccc(c8ccc(N(c6ccc(OC)cc6)c7ccc(OC)cc7)cc8)cc9)n%10)cc%11)cc%12)cc%13 | [Li+].C(F)(F)(F)S(=O)(=O)[N-]S(=O)(=O)C(F)(F)F | 0 | 1 | 0 | 3 | 0 | 0 | 0.93 | 0.61
369 | CCCCCCCCC8(CCCCCCCC)c1ccccc1c7ccc(c6ccc(N(c2ccc(CCCC)cc2)c5ccc(N(c3ccccc3)c4ccc(CCCC)cc4)cc5)cc6)cc78 | [Li+].C(F)(F)(F)S(=O)(=O)[N-]S(=O)(=O)C(F)(F)F | 0 | 1 | 0 | 3 | 0 | 0 | 0.93 | 0.63
370 | COC1=CC=C(C=C1)N(C2=CC=C(C=C2)OC)C3=CC=C(C=C3)C%13=CC=C(C4=NC(=NC(=N4)C8=CC=C(C5=CC=C(C=C5)N(C6=CC=C(C=C6)OC)C7=CC=C(C=C7)OC)S8)C%12=CC=C(C9=CC=C(C=C9)N(C%10=CC=C(C=C%10)OC)C%11=CC=C(C=C%11)OC)S%12)S%13 | [Li+].C(F)(F)(F)S(=O)(=O)[N-]S(=O)(=O)C(F)(F)F | 0 | 1 | 0 | 3 | 0 | 0 | 0.92 | 0.66
371 | CCCCCC[Si]9(CCCCCC)c4cc(c3ccc(N(c1ccc(OC)cc1)c2ccc(OC)cc2)cc3)ccc4c8ccc(c7ccc(N(c5ccc(OC)cc5)c6ccc(OC)cc6)cc7)cc89 | [Li+].C(F)(F)(F)S(=O)(=O)[N-]S(=O)(=O)C(F)(F)F | 0 | 1 | 0 | 3 | 0 | 0 | 0.92 | 0.65
372 | C1=CC=CC2=C1C=C3C(=C2)C(=C4C(=C3C#C[Si](C(C)C)(C(C)C)C(C)C)C=C5C(=C4)C=CC=C5)C#C[Si](C(C)C)(C(C)C)C(C)C | C([N+]1=C[N](C=C1)C)CCC.S=C=[N-] | 0 | 1 | 0 | 3 | 0 | 0 | 0.913 | 0.6
373 | C2=CC1=C(C=C(C1=CC=C2)C6=C(C=C5N3C7=C(OC4=C3C(=CC=C4)OC5=C6)C=CC=C7)CCCCCCCC)C%11=C(C=C%10N8C%12=C(OC9=C8C(=CC=C9)OC%10=C%11)C=CC=C%12)CCCCCCCC | [Li+].C(F)(F)(F)S(=O)(=O)[N-]S(=O)(=O)C(F)(F)F | 0 | 1 | 0 | 3 | 0 | 0 | 0.91 | 0.67
374 | CCCCCCCCOC1=CC%10=C(C=C1C3=CC2=CC=CC2=CC(=C3)C4=C(C7=C(C=C4)N5C8=C(OC6=CC=CC(=C56)O7)C=CC=C8)OCCCCCCCC)OC9=CC=CC%11=C9N%10C%12=C(O%11)C=CC=C%12 | [Li+].C(F)(F)(F)S(=O)(=O)[N-]S(=O)(=O)C(F)(F)F | 0 | 1 | 0 | 3 | 0 | 0 | 0.91 | 0.54
375 | CCCCCCCCOC1=CC%10=C(C=C1C3=CC2=CC=CC2=CC(=C3)C8=CC6=C(N4C7=C(OC5=C4C(=CC=C5)O6)C=CC=C7)C=C8OCCCCCCCC)OC9=CC=CC%11=C9N%10C%12=C(O%11)C=CC=C%12 | [Li+].C(F)(F)(F)S(=O)(=O)[N-]S(=O)(=O)C(F)(F)F | 0 | 1 | 0 | 3 | 0 | 0 | 0.91 | 0.67
376 | CCCCCCCCC8(CCCCCCCC)c1ccccc1c7ccc(c6ccc(N(c2ccc(C(C)CC)cc2)c5ccc(N(c3ccccc3)c4ccc(C(C)CC)cc4)cc5)cc6)cc78 | [Li+].C(F)(F)(F)S(=O)(=O)[N-]S(=O)(=O)C(F)(F)F | 0 | 1 | 0 | 3 | 0 | 0 | 0.91 | 0.64
377 | CCCCCCC2=C(C1=CC(=C(C=C(C#N)C#N)S1)CCCCCC)SC(=C2)C3=CC9=C(S3)C4=C(C8=C(S4)C5=C(C=C(S5)C7=CC(=C(C6=CC(=C(C=C(C#N)C#N)S6)CCCCCC)S7)CCCCCC)[N]8CC(CC)CCCC)[N]9CC(CC)CCCC | CCN1C=C[N+](=C1)C.CC(=O)[O-] | 0 | 1 | 0 | 3 | 0 | 0 | 0.9 | 0.68
378 | CCCCC(CC)Cn7c2cc(c1ccc(/C=C(C#N)\C#N)s1)sc2c6sc5c4sc(c3ccc(/C=C(C#N)/C#N)s3)cc4n(CC(CC)CCCC)c5c67 | CCCCCCCC[N+]([H])([H])[H].[N-]([S](=O)(=O)C(F)(F)F)[S](=O)(=O)C(F)(F)F | 0 | 1 | 0 | 3 | 0 | 0 | 0.899 | 0.7
379 | CCCCCCOc%10ccc(n2c1ccccc1c8c2c5c3ccccc3n(c4ccc(OCCCCCC)cc4)c5c9c6ccccc6n(c7ccc(OCCCCCC)cc7)c89)cc%10 | C1=[N+](C=C[N]1C(C)N)C.[B-](F)(F)(F)(F) | 0 | 1 | 0 | 3 | 0 | 0 | 0.897 | 0.663
380 | CCCCCCCCC%16(CCCCCCCC)c4cc(c3ccc(N(c1ccc(OC)cc1)c2ccc(OC)cc2)cc3)ccc4c%15ccc(N(c8ccc(n7c5ccccc5c6ccccc67)cc8)c%14ccc%13c%12ccc(c%11ccc(N(c9ccc(OC)cc9)c%10ccc(OC)cc%10)cc%11)cc%12C(CCCCCCCC)(CCCCCCCC)c%13c%14)cc%15%16 | C([N+]1=C[N](C=C1)C)CC(C(F)F)(F)F.[B-](F)(F)(F)(F) | 0 | 1 | 0 | 3 | 0 | 0 | 0.89 | 0.7273
381 | COc%12ccc(N(c1ccc(OC)cc1)c8cc(N(c2ccc(OC)cc2)c3ccc(OC)cc3)c9ccc%11c(N(c4ccc(OC)cc4)c5ccc(OC)cc5)cc(N(c6ccc(OC)cc6)c7ccc(OC)cc7)c%10ccc8c9c%10%11)cc%12 | [Li+].C(F)(F)(F)S(=O)(=O)[N-]S(=O)(=O)C(F)(F)F | 0 | 1 | 0 | 3 | 0 | 0 | 0.89 | 0.694
382 | CCCCCCC(CCCC)COC(=O)c%11sc%10c(c6cc5c(OCC(CC)CCCC)c4sc(c2scc3sc(C(=O)OCc1ccc(Cl)c(Cl)c1)c(F)c23)cc4c(OCC(CC)CCCC)c5s6)sc(c9cc8c(OCC(CC)CCCC)c7sccc7c(OCC(CC)CCCC)c8s9)c%10c%11F | C([N+]1=C[N](C=C1)C)CC(C(C(C(F)(F)F)(F)F)(F)F)(F)F.[B-](F)(F)(F)(F) | 0 | 1 | 0 | 3 | 0 | 0 | 0.888 | 0.64
383 | COc%12ccc(N(c1ccc(OC)cc1)c%11ccc(/C(=C(c4ccc(N(c2ccc(OC)cc2)c3ccc(OC)cc3)cc4)/c7ccc(N(c5ccc(OC)cc5)c6ccc(OC)cc6)cc7)c%10ccc(N(c8ccc(OC)cc8)c9ccc(OC)cc9)cc%10)cc%11)cc%12 | C([N+]1=C[N](C=C1)C)CC(C(C(C(C(C(F)(F)F)(F)F)(F)F)(F)F)(F)F)(F)F.[B-](F)(F)(F)(F) | 0 | 1 | 0 | 3 | 0 | 0 | 0.885 | 0.722
384 | COc8ccc(N(c1ccc(OC)cc1)c2ccc6c(c2)c5cc(N(c3ccc(OC)cc3)c4ccc(OC)cc4)ccc5n6c7ccc(OC)cc7)cc8 | [Li+].C(F)(F)(F)S(=O)(=O)[N-]S(=O)(=O)C(F)(F)F | 0 | 1 | 0 | 2.7 | 0 | 0.3 | 0.88 | 0.66
385 | CN(C)c6ccc(N(c4ccc(C#CC#Cc3ccc(N(c1ccc(N(C)C)cc1)c2ccc(N(C)C)cc2)cc3)cc4)c5ccc(N(C)C)cc5)cc6 | [Li+].C(F)(F)(F)S(=O)(=O)[N-]S(=O)(=O)C(F)(F)F | 0 | 1 | 0 | 3 | 0 | 0 | 0.87 | 0.5
386 | CCCCC(CC)COc4c3cc(c1scc2sc(C(=O)C(CC)CCCC)cc12)sc3c(OCC(CC)CCCC)c5ccsc45 | C[N]1C=C[N+](=C1)C.[P-](F)(F)(F)(F)(F)(F) | 0 | 1 | 0 | 3 | 0 | 0 | 0.868 | 0.6483
387 | C2(=C(SC(=C1SC(=C(S1)SCCCCCCCCCCCCCCCCCC)SCCCCCCCCCCCCCCCCCC)S2)SCCCCCCCCCCCCCCCCCC)SCCCCCCCCCCCCCCCCCC | C([N]([H])[H])([H])([H])[H].C(C(=O)[O-])(F)F | 0 | 1 | 0 | 3 | 0 | 0 | 0.86 | 0.644
388 | CCCCCCCCCCCCC(CCCCCCCCCC)Cn6c(c1cccs1)c5c(=O)n(CC(CCCCCCCCCC)CCCCCCCCCCCC)c(c4ccc(c3ccc(/C=C/c2cccs2)s3)s4)c5c6=O | [Li+].C(F)(F)(F)S(=O)(=O)[N-]S(=O)(=O)C(F)(F)F | 0 | 1 | 0 | 3 | 0 | 0 | 0.8553 | 0.749
389 | C4(=NC(=C(C1=CC=C(C=C1)N(C2=CC=C(C=C2)OC)C3=CC=C(C=C3)OC)[N]4[H])C5=CC=C(C=C5)N(C6=CC=C(C=C6)OC)C7=CC=C(C=C7)OC)C8=CC=C(C=C8)C%12=NC(=C(C9=CC=C(C=C9)N(C%10=CC=C(C=C%10)OC)C%11=CC=C(C=C%11)OC)[N]%12[H])C%13=CC=C(C=C%13)N(C%14=CC=C(C=C%14)OC)C%15=CC=C(C=C%15)OC | C([N]1C=C[N+](=C1)CC2=CC=C(C=C2)C=C)C3=CC=C(C=C3)C=C.[Cl-] | 0 | 1 | 0 | 3 | 0 | 0 | 0.85 | 0.5
390 | CCCCCCCCCCCCOc6c5cc(c4ccc(c2ccc(c1cccs1)c3nsnc23)s4)sc5c(OCCCCCCCCCCCC)c7ccsc67 | C([N+]1=C[N](C=C1)C)CCC.[Br-] | 0 | 1 | 0 | 3 | 0 | 0 | 0.84 | 0.66
391 | CCCCC(CC)CC5(CC(CC)CCCC)c1ccsc1c4sc(c2cccc3nsnc23)cc45 | [Li+].C(F)(F)(F)S(=O)(=O)[N-]S(=O)(=O)C(F)(F)F | 0 | 1 | 0 | 3 | 0 | 0 | 0.84 | 0.57
392 | CCCCC(C)CC5(CC(C)CCCC)/C3=C(SC(c1cccc2nsnc12)C3)\c4sccc45 | [Li+].C(F)(F)(F)S(=O)(=O)[N-]S(=O)(=O)C(F)(F)F | 0 | 1 | 0 | 3 | 0 | 0 | 0.84 | 0.57
393 | CCCCCCC(CCCC)COC(=O)c5sc4csc(c3cc2c(OCC(CC)CCCC)c1sccc1c(OCC(CC)CCCC)c2s3)c4c5F | C([N+]1=C[N](C=C1)CCCC)CCCCCCC2=CC=CC=C2.[N-]([S](=O)(=O)C(F)(F)F)[S](=O)(=O)C(F)(F)F | 0 | 1 | 0 | 3 | 0 | 0 | 0.827 | 0.663
394 | C4=C(OC1=C(C=CC=C1C2=CC=CC=C2)C3=CC=CC=C3)C(=CC%28=C4C%29N=C%12C5=C(C=C(C(=C5)OC6=C(C=CC=C6C7=CC=CC=C7)C8=CC=CC=C8)OC9=C(C=CC=C9C%10=CC=CC=C%10)C%11=CC=CC=C%11)C(=N%12)N=C%30C%13=C(C=C(C(=C%13)OC%14=C(C=CC=C%14C%15=CC=CC=C%15)C%16=CC=CC=C%16)OC%17=C(C=CC=C%17C%18=CC=CC=C%18)C%19=CC=CC=C%19)C%31N=C%27C%20=C(C=C(C(=C%20)OC%21=C(C=CC=C%21C%22=CC=CC=C%22)C%23=CC=CC=C%23)OC%24=C(C=CC=C%24C%25=CC=CC=C%25)C%26=CC=CC=C%26)C(=N%27)N=C%28N%29[Zn]N%30%31)OC%32=C(C=CC=C%32C%33=CC=CC=C%33)C%34=CC=CC=C%34 | [Li+].C(F)(F)(F)S(=O)(=O)[N-]S(=O)(=O)C(F)(F)F | 0 | 1 | 0 | 3 | 0 | 0 | 0.797 | 0.503
395 | Nc1ccccc1 | C([N+]1=C[N](C=C1)C)CCCCC.[I-] | 0 | 1 | 0 | 3 | 0 | 0 | 0.78 | 0.65
396 | N(C1=CC=C(C=C1)N(C2=CC=C(C=C2)N(C3=CC=C(C=C3)N[H])[H])[H])[H] | [Li+].C(F)(F)(F)S(=O)(=O)[N-]S(=O)(=O)C(F)(F)F | 0 | 1 | 0 | 3 | 0 | 0 | 0.78 | 0.65
397 | CC1=CC4=C(C=C1)C5N=C2C%10=C(C(=N2)N=C6C9=C(C7N=C3C8=C(C(=N3)N=C4N5[Cu]N67)C=CC(=C8)C)C=CC(=C9)C)C=CC(=C%10)C | [Li+].C(F)(F)(F)S(=O)(=O)[N-]S(=O)(=O)C(F)(F)F | 0 | 1 | 0 | 2.7 | 0 | 0.3 | 0.78 | 0.65
398 | C1=CC3=C(C=C1)C2=CC(=N[N]2C37C4=C(C=CC(=C4)N(C5=CC=C(C=C5)OC)C6=CC=C(C=C6)OC)N(C8=C7C=C(C=C8)N(C9=CC=C(C=C9)OC)C%10=CC=C(C=C%10)OC)C%11=CC=C(C=C%11)OC)C(C)(C)C | [Li+].C(F)(F)(F)S(=O)(=O)[N-]S(=O)(=O)C(F)(F)F | 0 | 1 | 0 | 3 | 0 | 0 | 0.77 | 0.577
399 | COC8=CC=C([N]4C1=C(C=C(C=C1)N(C2=CC=CC=C2)C3=CC=C(C=C3)OC)C5=C4C=CC(=C5)N(C6=CC=C(C=C6)OC)C7=CC=C(C=C7)OC)C=C8 | [Li+].C(F)(F)(F)S(=O)(=O)[N-]S(=O)(=O)C(F)(F)F | 0 | 1 | 0 | 2.7 | 0 | 0.3 | 0.76 | 0.58
400 | C1CCC3([H])C([H])(C1)C4([H])NC8([H])N5C([H])(NC6([H])C2([H])CCCCC2([H])C7([H])NC3([H])N4B5N67)C9([H])CCCCC89[H] | [Li+].C(F)(F)(F)S(=O)(=O)[N-]S(=O)(=O)C(F)(F)F | 0 | 1 | 0 | 2.7 | 0 | 0.3 | 0.67 | 0.46